## A00-3
Tempo(s) | Alongamento (mm/mm) | Deformação (mm/mm) | Força (N) | Tensão (Pa) | Tensão (MPa) | Unidade | Comprimento | Largura | Espessura
0.016667 | 0 | 0 | 0.1701 | 3415.621499 | 0.003415621499 | mm | 50 | 13.14 | 3.79
7.7 | 0.25386 | 0.0050772 | 3.5721 | 71728.05147 | 0.07172805147 | m | 0.05 | 0.01314 | 0.00379
7.7667 | 0.256 | 0.00512 | 3.5721 | 71728.05147 | 0.07172805147
7.8333 | 0.25824 | 0.0051648 | 3.7422 | 75143.67297 | 0.07514367297 | Área (m^2) | 4.98006e-05
7.9 | 0.26047 | 0.0052094 | 3.9123 | 78559.29447 | 0.07855929447
7.9667 | 0.2627 | 0.005254 | 4.0824 | 81974.91596 | 0.08197491596
8.0333 | 0.26494 | 0.0052988 | 4.2525 | 85390.53746 | 0.08539053746
8.1 | 0.26717 | 0.0053434 | 4.2525 | 85390.53746 | 0.08539053746
8.1667 | 0.2694 | 0.005388 | 4.2525 | 85390.53746 | 0.08539053746
8.2333 | 0.27154 | 0.0054308 | 4.0824 | 81974.91596 | 0.08197491596
8.3 | 0.27387 | 0.0054774 | 3.7422 | 75143.67297 | 0.07514367297
8.3667 | 0.27601 | 0.0055202 | 3.5721 | 71728.05147 | 0.07172805147
8.4333 | 0.27824 | 0.0055648 | 3.5721 | 71728.05147 | 0.07172805147
8.5 | 0.28048 | 0.0056096 | 3.5721 | 71728.05147 | 0.07172805147
8.5667 | 0.28271 | 0.0056542 | 3.7422 | 75143.67297 | 0.07514367297
8.6333 | 0.28494 | 0.0056988 | 3.7422 | 75143.67297 | 0.07514367297
8.7 | 0.28708 | 0.0057416 | 3.9123 | 78559.29447 | 0.07855929447
8.7667 | 0.28941 | 0.0057882 | 3.9123 | 78559.29447 | 0.07855929447
8.85 | 0.29211 | 0.0058422 | 4.0824 | 81974.91596 | 0.08197491596
8.9167 | 0.29444 | 0.0058888 | 4.0824 | 81974.91596 | 0.08197491596
9 | 0.29713 | 0.0059426 | 4.0824 | 81974.91596 | 0.08197491596
9.0667 | 0.29937 | 0.0059874 | 4.0824 | 81974.91596 | 0.08197491596
9.15 | 0.30216 | 0.0060432 | 4.0824 | 81974.91596 | 0.08197491596
9.2333 | 0.30495 | 0.006099 | 4.0824 | 81974.91596 | 0.08197491596
9.3167 | 0.30774 | 0.0061548 | 4.2525 | 85390.53746 | 0.08539053746
9.4 | 0.31053 | 0.0062106 | 4.0824 | 81974.91596 | 0.08197491596
9.4833 | 0.31323 | 0.0062646 | 4.0824 | 81974.91596 | 0.08197491596
9.5667 | 0.31602 | 0.0063204 | 4.0824 | 81974.91596 | 0.08197491596
9.65 | 0.31882 | 0.0063764 | 4.0824 | 81974.91596 | 0.08197491596
9.7333 | 0.32161 | 0.0064322 | 4.0824 | 81974.91596 | 0.08197491596
9.8167 | 0.3244 | 0.006488 | 4.0824 | 81974.91596 | 0.08197491596
9.9 | 0.3271 | 0.006542 | 4.2525 | 85390.53746 | 0.08539053746
9.9833 | 0.32998 | 0.0065996 | 4.4226 | 88806.15896 | 0.08880615896
10.067 | 0.33268 | 0.0066536 | 4.4226 | 88806.15896 | 0.08880615896
10.15 | 0.33547 | 0.0067094 | 4.5927 | 92221.78046 | 0.09222178046
10.233 | 0.33827 | 0.0067654 | 4.7628 | 95637.40196 | 0.09563740196
10.317 | 0.34106 | 0.0068212 | 4.9329 | 99053.02346 | 0.09905302346
10.4 | 0.34376 | 0.0068752 | 5.103 | 102468.645 | 0.102468645
10.483 | 0.34664 | 0.0069328 | 5.103 | 102468.645 | 0.102468645
10.567 | 0.34934 | 0.0069868 | 5.2731 | 105884.2665 | 0.1058842665
10.65 | 0.35213 | 0.0070426 | 5.4432 | 109299.888 | 0.109299888
10.733 | 0.35492 | 0.0070984 | 5.4432 | 109299.888 | 0.109299888
10.817 | 0.35771 | 0.0071542 | 5.6133 | 112715.5095 | 0.1127155095
10.9 | 0.36051 | 0.0072102 | 5.6133 | 112715.5095 | 0.1127155095
11 | 0.36376 | 0.0072752 | 5.7834 | 116131.131 | 0.116131131
11.083 | 0.36656 | 0.0073312 | 5.9535 | 119546.7524 | 0.1195467524
11.167 | 0.36935 | 0.007387 | 6.1236 | 122962.3739 | 0.1229623739
11.267 | 0.3727 | 0.007454 | 6.2937 | 126377.9954 | 0.1263779954
11.367 | 0.37605 | 0.007521 | 6.2937 | 126377.9954 | 0.1263779954
11.467 | 0.3793 | 0.007586 | 6.4638 | 129793.6169 | 0.1297936169
11.55 | 0.38219 | 0.0076438 | 6.6339 | 133209.2384 | 0.1332092384
11.65 | 0.38545 | 0.007709 | 6.6339 | 133209.2384 | 0.1332092384
11.75 | 0.3888 | 0.007776 | 6.804 | 136624.8599 | 0.1366248599
11.85 | 0.39215 | 0.007843 | 6.9741 | 140040.4814 | 0.1400404814
11.95 | 0.3954 | 0.007908 | 7.1442 | 143456.1029 | 0.1434561029
12.05 | 0.39885 | 0.007977 | 7.1442 | 143456.1029 | 0.1434561029
12.15 | 0.4022 | 0.008044 | 7.3142 | 146869.7164 | 0.1468697164
12.25 | 0.40545 | 0.008109 | 7.4843 | 150285.3379 | 0.1502853379
12.35 | 0.4088 | 0.008176 | 7.4843 | 150285.3379 | 0.1502853379
12.45 | 0.41215 | 0.008243 | 7.6544 | 153700.9594 | 0.1537009594
12.55 | 0.41541 | 0.0083082 | 7.8245 | 157116.5809 | 0.1571165809
12.65 | 0.41885 | 0.008377 | 7.8245 | 157116.5809 | 0.1571165809
12.75 | 0.4222 | 0.008444 | 7.9946 | 160532.2024 | 0.1605322024
12.85 | 0.42546 | 0.0085092 | 7.9946 | 160532.2024 | 0.1605322024
12.95 | 0.42881 | 0.0085762 | 8.1647 | 163947.8239 | 0.1639478239
13.05 | 0.43216 | 0.0086432 | 8.3348 | 167363.4454 | 0.1673634454
13.15 | 0.43551 | 0.0087102 | 8.3348 | 167363.4454 | 0.1673634454
13.25 | 0.43886 | 0.0087772 | 8.5049 | 170779.0669 | 0.1707790669
13.367 | 0.44268 | 0.0088536 | 8.675 | 174194.6884 | 0.1741946884
13.483 | 0.44659 | 0.0089318 | 8.8451 | 177610.3099 | 0.1776103099
13.6 | 0.45049 | 0.0090098 | 9.0152 | 181025.9314 | 0.1810259314
13.717 | 0.4544 | 0.009088 | 9.0152 | 181025.9314 | 0.1810259314
13.833 | 0.45822 | 0.0091644 | 9.1853 | 184441.5529 | 0.1844415529
13.95 | 0.46213 | 0.0092426 | 9.3554 | 187857.1744 | 0.1878571744
14.067 | 0.46603 | 0.0093206 | 9.3554 | 187857.1744 | 0.1878571744
14.183 | 0.46994 | 0.0093988 | 9.3554 | 187857.1744 | 0.1878571744
14.3 | 0.47385 | 0.009477 | 9.1853 | 184441.5529 | 0.1844415529
14.417 | 0.47767 | 0.0095534 | 9.1853 | 184441.5529 | 0.1844415529
14.533 | 0.48158 | 0.0096316 | 9.1853 | 184441.5529 | 0.1844415529
14.65 | 0.48548 | 0.0097096 | 9.3554 | 187857.1744 | 0.1878571744
14.767 | 0.48939 | 0.0097878 | 9.3554 | 187857.1744 | 0.1878571744
14.883 | 0.49321 | 0.0098642 | 9.5255 | 191272.7959 | 0.1912727959
15 | 0.49712 | 0.0099424 | 9.6956 | 194688.4174 | 0.1946884174
15.117 | 0.50102 | 0.0100204 | 10.036 | 201523.6764 | 0.2015236764
15.233 | 0.50493 | 0.0100986 | 10.036 | 201523.6764 | 0.2015236764
15.367 | 0.5094 | 0.010188 | 10.036 | 201523.6764 | 0.2015236764
15.5 | 0.51377 | 0.0102754 | 9.8657 | 198104.0389 | 0.1981040389
15.633 | 0.51824 | 0.0103648 | 9.8657 | 198104.0389 | 0.1981040389
15.767 | 0.52271 | 0.0104542 | 10.036 | 201523.6764 | 0.2015236764
15.9 | 0.52717 | 0.0105434 | 10.036 | 201523.6764 | 0.2015236764
16.033 | 0.53164 | 0.0106328 | 10.206 | 204937.2899 | 0.2049372899
16.167 | 0.53601 | 0.0107202 | 10.206 | 204937.2899 | 0.2049372899
16.3 | 0.54048 | 0.0108096 | 10.376 | 208350.9034 | 0.2083509034
16.433 | 0.54485 | 0.010897 | 10.376 | 208350.9034 | 0.2083509034
16.567 | 0.54932 | 0.0109864 | 10.546 | 211764.5169 | 0.2117645169
16.7 | 0.55379 | 0.0110758 | 10.716 | 215178.1304 | 0.2151781304
16.833 | 0.55825 | 0.011165 | 10.886 | 218591.7439 | 0.2185917439
16.967 | 0.56272 | 0.0112544 | 11.056 | 222005.3574 | 0.2220053574
17.1 | 0.56719 | 0.0113438 | 11.227 | 225439.0509 | 0.2254390509
17.233 | 0.57156 | 0.0114312 | 11.397 | 228852.6644 | 0.2288526644
17.367 | 0.57594 | 0.0115188 | 11.567 | 232266.2779 | 0.2322662779
17.5 | 0.5805 | 0.01161 | 11.056 | 222005.3574 | 0.2220053574
17.633 | 0.58496 | 0.0116992 | 10.716 | 215178.1304 | 0.2151781304
17.783 | 0.58989 | 0.0117978 | 10.716 | 215178.1304 | 0.2151781304
17.933 | 0.59492 | 0.0118984 | 10.716 | 215178.1304 | 0.2151781304
18.083 | 0.59994 | 0.0119988 | 10.886 | 218591.7439 | 0.2185917439
18.233 | 0.60497 | 0.0120994 | 10.716 | 215178.1304 | 0.2151781304
18.383 | 0.61 | 0.0122 | 10.716 | 215178.1304 | 0.2151781304
18.533 | 0.61493 | 0.0122986 | 10.716 | 215178.1304 | 0.2151781304
18.683 | 0.61995 | 0.012399 | 10.716 | 215178.1304 | 0.2151781304
18.833 | 0.62498 | 0.0124996 | 10.716 | 215178.1304 | 0.2151781304
18.983 | 0.62991 | 0.0125982 | 10.716 | 215178.1304 | 0.2151781304
19.133 | 0.63493 | 0.0126986 | 10.886 | 218591.7439 | 0.2185917439
19.283 | 0.63996 | 0.0127992 | 11.056 | 222005.3574 | 0.2220053574
19.433 | 0.64489 | 0.0128978 | 11.227 | 225439.0509 | 0.2254390509
19.583 | 0.64992 | 0.0129984 | 11.567 | 232266.2779 | 0.2322662779
19.733 | 0.65494 | 0.0130988 | 12.077 | 242507.1184 | 0.2425071184
19.883 | 0.65997 | 0.0131994 | 12.247 | 245920.7319 | 0.2459207319
20.05 | 0.66546 | 0.0133092 | 12.587 | 252747.9589 | 0.2527479589
20.217 | 0.67104 | 0.0134208 | 12.587 | 252747.9589 | 0.2527479589
20.383 | 0.67662 | 0.0135324 | 12.587 | 252747.9589 | 0.2527479589
20.55 | 0.68221 | 0.0136442 | 12.757 | 256161.5724 | 0.2561615724
20.717 | 0.6877 | 0.013754 | 12.757 | 256161.5724 | 0.2561615724
20.883 | 0.69328 | 0.0138656 | 12.587 | 252747.9589 | 0.2527479589
21.05 | 0.69887 | 0.0139774 | 12.757 | 256161.5724 | 0.2561615724
21.217 | 0.70436 | 0.0140872 | 12.587 | 252747.9589 | 0.2527479589
21.383 | 0.70994 | 0.0141988 | 12.587 | 252747.9589 | 0.2527479589
21.55 | 0.71543 | 0.0143086 | 12.587 | 252747.9589 | 0.2527479589
21.717 | 0.72101 | 0.0144202 | 12.757 | 256161.5724 | 0.2561615724
21.883 | 0.7266 | 0.014532 | 12.757 | 256161.5724 | 0.2561615724
22.067 | 0.73274 | 0.0146548 | 12.757 | 256161.5724 | 0.2561615724
22.25 | 0.73879 | 0.0147758 | 12.757 | 256161.5724 | 0.2561615724
22.433 | 0.74493 | 0.0148986 | 12.757 | 256161.5724 | 0.2561615724
22.617 | 0.75107 | 0.0150214 | 12.757 | 256161.5724 | 0.2561615724
22.8 | 0.75712 | 0.0151424 | 12.757 | 256161.5724 | 0.2561615724
22.983 | 0.76326 | 0.0152652 | 12.757 | 256161.5724 | 0.2561615724
23.167 | 0.7694 | 0.015388 | 12.757 | 256161.5724 | 0.2561615724
23.35 | 0.77545 | 0.015509 | 12.757 | 256161.5724 | 0.2561615724
23.533 | 0.78159 | 0.0156318 | 12.757 | 256161.5724 | 0.2561615724
23.717 | 0.78764 | 0.0157528 | 12.757 | 256161.5724 | 0.2561615724
23.9 | 0.79378 | 0.0158756 | 12.757 | 256161.5724 | 0.2561615724
24.083 | 0.79993 | 0.0159986 | 12.757 | 256161.5724 | 0.2561615724
24.283 | 0.80663 | 0.0161326 | 12.757 | 256161.5724 | 0.2561615724
24.483 | 0.81323 | 0.0162646 | 12.757 | 256161.5724 | 0.2561615724
24.683 | 0.81993 | 0.0163986 | 12.928 | 259595.2659 | 0.2595952659
24.883 | 0.82663 | 0.0165326 | 12.928 | 259595.2659 | 0.2595952659
25.083 | 0.83324 | 0.0166648 | 12.928 | 259595.2659 | 0.2595952659
25.283 | 0.83985 | 0.016797 | 12.757 | 256161.5724 | 0.2561615724
25.483 | 0.84664 | 0.0169328 | 12.757 | 256161.5724 | 0.2561615724
25.683 | 0.85325 | 0.017065 | 12.928 | 259595.2659 | 0.2595952659
25.883 | 0.85995 | 0.017199 | 13.098 | 263008.8794 | 0.2630088794
26.083 | 0.86665 | 0.017333 | 13.438 | 269836.1064 | 0.2698361064
26.3 | 0.87381 | 0.0174762 | 13.608 | 273249.7199 | 0.2732497199
26.517 | 0.88098 | 0.0176196 | 13.778 | 276663.3334 | 0.2766633334
26.733 | 0.88824 | 0.0177648 | 13.948 | 280076.9469 | 0.2800769469
26.95 | 0.8955 | 0.01791 | 14.118 | 283490.5604 | 0.2834905604
27.167 | 0.90266 | 0.0180532 | 14.288 | 286904.1738 | 0.2869041738
27.383 | 0.90992 | 0.0181984 | 14.458 | 290317.7873 | 0.2903177873
27.6 | 0.91709 | 0.0183418 | 14.458 | 290317.7873 | 0.2903177873
27.817 | 0.92435 | 0.018487 | 14.628 | 293731.4008 | 0.2937314008
28.033 | 0.9316 | 0.018632 | 14.628 | 293731.4008 | 0.2937314008
28.267 | 0.93942 | 0.0187884 | 14.628 | 293731.4008 | 0.2937314008
28.5 | 0.94714 | 0.0189428 | 14.628 | 293731.4008 | 0.2937314008
28.733 | 0.95487 | 0.0190974 | 14.628 | 293731.4008 | 0.2937314008
28.967 | 0.96268 | 0.0192536 | 14.628 | 293731.4008 | 0.2937314008
29.2 | 0.9705 | 0.01941 | 14.628 | 293731.4008 | 0.2937314008
29.433 | 0.97823 | 0.0195646 | 14.628 | 293731.4008 | 0.2937314008
29.667 | 0.98604 | 0.0197208 | 14.628 | 293731.4008 | 0.2937314008
29.9 | 0.99377 | 0.0198754 | 14.628 | 293731.4008 | 0.2937314008
30.133 | 1.0016 | 0.020032 | 14.799 | 297165.0944 | 0.2971650944
30.383 | 1.0099 | 0.020198 | 14.628 | 293731.4008 | 0.2937314008
30.617 | 1.0177 | 0.020354 | 14.799 | 297165.0944 | 0.2971650944
30.867 | 1.026 | 0.02052 | 14.628 | 293731.4008 | 0.2937314008
31.117 | 1.0344 | 0.020688 | 14.799 | 297165.0944 | 0.2971650944
31.367 | 1.0427 | 0.020854 | 14.799 | 297165.0944 | 0.2971650944
31.617 | 1.0511 | 0.021022 | 14.799 | 297165.0944 | 0.2971650944
31.867 | 1.0594 | 0.021188 | 14.799 | 297165.0944 | 0.2971650944
32.117 | 1.0677 | 0.021354 | 14.799 | 297165.0944 | 0.2971650944
32.367 | 1.076 | 0.02152 | 14.799 | 297165.0944 | 0.2971650944
32.617 | 1.0844 | 0.021688 | 14.799 | 297165.0944 | 0.2971650944
32.883 | 1.0932 | 0.021864 | 14.799 | 297165.0944 | 0.2971650944
33.15 | 1.1022 | 0.022044 | 14.799 | 297165.0944 | 0.2971650944
33.417 | 1.111 | 0.02222 | 14.799 | 297165.0944 | 0.2971650944
33.683 | 1.12 | 0.0224 | 14.799 | 297165.0944 | 0.2971650944
33.95 | 1.1288 | 0.022576 | 14.799 | 297165.0944 | 0.2971650944
34.217 | 1.1377 | 0.022754 | 14.799 | 297165.0944 | 0.2971650944
34.483 | 1.1467 | 0.022934 | 14.799 | 297165.0944 | 0.2971650944
34.767 | 1.1561 | 0.023122 | 14.969 | 300578.7079 | 0.3005787079
35.05 | 1.1655 | 0.02331 | 14.969 | 300578.7079 | 0.3005787079
35.333 | 1.175 | 0.0235 | 14.969 | 300578.7079 | 0.3005787079
35.617 | 1.1843 | 0.023686 | 14.969 | 300578.7079 | 0.3005787079
35.9 | 1.1938 | 0.023876 | 14.969 | 300578.7079 | 0.3005787079
36.183 | 1.2032 | 0.024064 | 14.969 | 300578.7079 | 0.3005787079
36.467 | 1.2126 | 0.024252 | 14.969 | 300578.7079 | 0.3005787079
36.75 | 1.2221 | 0.024442 | 14.969 | 300578.7079 | 0.3005787079
37.033 | 1.2316 | 0.024632 | 15.139 | 303992.3214 | 0.3039923214
37.333 | 1.2416 | 0.024832 | 15.139 | 303992.3214 | 0.3039923214
37.633 | 1.2516 | 0.025032 | 15.139 | 303992.3214 | 0.3039923214
37.933 | 1.2617 | 0.025234 | 15.309 | 307405.9349 | 0.3074059349
38.233 | 1.2716 | 0.025432 | 15.309 | 307405.9349 | 0.3074059349
38.533 | 1.2816 | 0.025632 | 15.479 | 310819.5484 | 0.3108195484
38.833 | 1.2916 | 0.025832 | 15.479 | 310819.5484 | 0.3108195484
39.15 | 1.3022 | 0.026044 | 15.479 | 310819.5484 | 0.3108195484
39.467 | 1.3127 | 0.026254 | 15.649 | 314233.1618 | 0.3142331618
39.783 | 1.3233 | 0.026466 | 15.649 | 314233.1618 | 0.3142331618
40.1 | 1.3338 | 0.026676 | 15.819 | 317646.7753 | 0.3176467753
40.417 | 1.3444 | 0.026888 | 16.159 | 324474.0023 | 0.3244740023
40.733 | 1.355 | 0.0271 | 16.5 | 331321.3094 | 0.3313213094
41.05 | 1.3655 | 0.02731 | 17.01 | 341562.1499 | 0.3415621499
41.383 | 1.3766 | 0.027532 | 17.52 | 351802.9903 | 0.3518029903
41.717 | 1.3877 | 0.027754 | 18.03 | 362043.8308 | 0.3620438308
42.033 | 1.3982 | 0.027964 | 18.711 | 375718.3648 | 0.3757183648
42.367 | 1.4094 | 0.028188 | 19.221 | 385959.2053 | 0.3859592053
42.7 | 1.4205 | 0.02841 | 19.731 | 396200.0458 | 0.3962000458
43.033 | 1.4316 | 0.028632 | 20.242 | 406460.9663 | 0.4064609663
43.367 | 1.4427 | 0.028854 | 20.922 | 420115.4203 | 0.4201154203
43.717 | 1.4544 | 0.029088 | 21.262 | 426942.6473 | 0.4269426473
44.017 | 1.4644 | 0.029288 | 21.943 | 440617.1813 | 0.4406171813
44.367 | 1.476 | 0.02952 | 22.453 | 450858.0218 | 0.4508580218
44.717 | 1.4877 | 0.029754 | 22.793 | 457685.2488 | 0.4576852488
44.983 | 1.4966 | 0.029932 | 23.474 | 471359.7828 | 0.4713597828
45.333 | 1.5083 | 0.030166 | 23.644 | 474773.3963 | 0.4747733963
45.583 | 1.5166 | 0.030332 | 24.324 | 488427.8503 | 0.4884278503
45.95 | 1.5288 | 0.030576 | 24.834 | 498668.6907 | 0.4986686907
46.317 | 1.5411 | 0.030822 | 25.175 | 505515.9978 | 0.5055159978
46.633 | 1.5516 | 0.031032 | 25.855 | 519170.4518 | 0.5191704518
47 | 1.5637 | 0.031274 | 26.195 | 525997.6787 | 0.5259976787
47.217 | 1.571 | 0.03142 | 26.876 | 539672.2128 | 0.5396722128
47.583 | 1.5832 | 0.031664 | 27.556 | 553326.6667 | 0.5533266667
47.933 | 1.5949 | 0.031898 | 28.236 | 566981.1207 | 0.5669811207
48.233 | 1.6049 | 0.032098 | 28.917 | 580655.6548 | 0.5806556548
48.533 | 1.6148 | 0.032296 | 29.597 | 594310.1087 | 0.5943101087
48.833 | 1.6249 | 0.032498 | 30.278 | 607984.6428 | 0.6079846428
49.117 | 1.6344 | 0.032688 | 30.958 | 621639.0967 | 0.6216390967
49.4 | 1.6439 | 0.032878 | 31.638 | 635293.5507 | 0.6352935507
49.683 | 1.6533 | 0.033066 | 32.319 | 648968.0847 | 0.6489680847
49.95 | 1.6621 | 0.033242 | 32.999 | 662622.5387 | 0.6626225387
50.2 | 1.6705 | 0.03341 | 33.68 | 676297.0727 | 0.6762970727
50.45 | 1.6789 | 0.033578 | 34.36 | 689951.5267 | 0.6899515267
50.667 | 1.686 | 0.03372 | 35.04 | 703605.9807 | 0.7036059807
50.883 | 1.6932 | 0.033864 | 35.721 | 717280.5147 | 0.7172805147
51.1 | 1.7004 | 0.034008 | 36.401 | 730934.9687 | 0.7309349687
51.317 | 1.7077 | 0.034154 | 37.082 | 744609.5027 | 0.7446095027
51.533 | 1.715 | 0.0343 | 37.762 | 758263.9567 | 0.7582639567
51.75 | 1.7221 | 0.034442 | 38.442 | 771918.4106 | 0.7719184106
51.967 | 1.7293 | 0.034586 | 39.123 | 785592.9447 | 0.7855929447
52.183 | 1.7366 | 0.034732 | 39.803 | 799247.3986 | 0.7992473986
52.383 | 1.7433 | 0.034866 | 40.484 | 812921.9327 | 0.8129219327
52.583 | 1.7499 | 0.034998 | 41.164 | 826576.3866 | 0.8265763866
52.783 | 1.7566 | 0.035132 | 41.844 | 840230.8406 | 0.8402308406
52.95 | 1.7621 | 0.035242 | 42.525 | 853905.3746 | 0.8539053746
53.133 | 1.7683 | 0.035366 | 43.205 | 867559.8286 | 0.8675598286
53.3 | 1.7739 | 0.035478 | 43.885 | 881214.2826 | 0.8812142826
53.467 | 1.7794 | 0.035588 | 44.566 | 894888.8166 | 0.8948888166
53.65 | 1.7854 | 0.035708 | 45.246 | 908543.2706 | 0.9085432706
53.817 | 1.7911 | 0.035822 | 45.927 | 922217.8046 | 0.9222178046
54.017 | 1.7977 | 0.035954 | 46.607 | 935872.2586 | 0.9358722586
54.183 | 1.8033 | 0.036066 | 47.287 | 949526.7125 | 0.9495267125
54.35 | 1.8088 | 0.036176 | 47.968 | 963201.2466 | 0.9632012466
54.533 | 1.8149 | 0.036298 | 48.648 | 976855.7005 | 0.9768557005
54.717 | 1.8211 | 0.036422 | 49.329 | 990530.2346 | 0.9905302346
54.883 | 1.8266 | 0.036532 | 50.009 | 1004184.689 | 1.004184689
55.05 | 1.832 | 0.03664 | 50.689 | 1017839.143 | 1.017839143
55.217 | 1.8376 | 0.036752 | 51.37 | 1031513.677 | 1.031513677
55.367 | 1.8426 | 0.036852 | 52.05 | 1045168.131 | 1.045168131
55.533 | 1.8482 | 0.036964 | 52.731 | 1058842.665 | 1.058842665
55.7 | 1.8538 | 0.037076 | 53.411 | 1072497.119 | 1.072497119
55.85 | 1.8588 | 0.037176 | 54.091 | 1086151.572 | 1.086151572
56.017 | 1.8644 | 0.037288 | 54.772 | 1099826.107 | 1.099826107
56.167 | 1.8693 | 0.037386 | 55.452 | 1113480.56 | 1.11348056
56.333 | 1.8749 | 0.037498 | 56.133 | 1127155.095 | 1.127155095
56.483 | 1.8799 | 0.037598 | 56.813 | 1140809.548 | 1.140809548
56.65 | 1.8854 | 0.037708 | 57.493 | 1154464.002 | 1.154464002
56.8 | 1.8905 | 0.03781 | 58.174 | 1168138.536 | 1.168138536
56.933 | 1.8948 | 0.037896 | 58.854 | 1181792.99 | 1.18179299
57.083 | 1.8999 | 0.037998 | 59.535 | 1195467.524 | 1.195467524
57.233 | 1.9049 | 0.038098 | 60.215 | 1209121.978 | 1.209121978
57.367 | 1.9094 | 0.038188 | 60.895 | 1222776.432 | 1.222776432
57.517 | 1.9144 | 0.038288 | 61.576 | 1236450.966 | 1.236450966
57.667 | 1.9194 | 0.038388 | 62.256 | 1250105.42 | 1.25010542
57.8 | 1.9238 | 0.038476 | 62.937 | 1263779.954 | 1.263779954
57.95 | 1.9288 | 0.038576 | 63.617 | 1277434.408 | 1.277434408
58.083 | 1.9333 | 0.038666 | 64.297 | 1291088.862 | 1.291088862
58.217 | 1.9377 | 0.038754 | 64.978 | 1304763.396 | 1.304763396
58.35 | 1.9421 | 0.038842 | 65.658 | 1318417.85 | 1.31841785
58.5 | 1.9471 | 0.038942 | 66.339 | 1332092.384 | 1.332092384
58.617 | 1.951 | 0.03902 | 67.019 | 1345746.838 | 1.345746838
58.75 | 1.9554 | 0.039108 | 67.699 | 1359401.292 | 1.359401292
58.883 | 1.96 | 0.0392 | 68.38 | 1373075.826 | 1.373075826
59.033 | 1.965 | 0.0393 | 69.06 | 1386730.28 | 1.38673028
59.167 | 1.9694 | 0.039388 | 69.741 | 1400404.814 | 1.400404814
59.283 | 1.9733 | 0.039466 | 70.421 | 1414059.268 | 1.414059268
59.417 | 1.9778 | 0.039556 | 71.101 | 1427713.722 | 1.427713722
59.567 | 1.9827 | 0.039654 | 71.782 | 1441388.256 | 1.441388256
59.7 | 1.9871 | 0.039742 | 72.462 | 1455042.71 | 1.45504271
59.833 | 1.9916 | 0.039832 | 73.142 | 1468697.164 | 1.468697164
59.967 | 1.9961 | 0.039922 | 73.823 | 1482371.698 | 1.482371698
60.083 | 1.9999 | 0.039998 | 74.503 | 1496026.152 | 1.496026152
60.217 | 2.0044 | 0.040088 | 75.184 | 1509700.686 | 1.509700686
60.333 | 2.0082 | 0.040164 | 75.864 | 1523355.14 | 1.52335514
60.467 | 2.0128 | 0.040256 | 76.544 | 1537009.594 | 1.537009594
60.583 | 2.0166 | 0.040332 | 77.225 | 1550684.128 | 1.550684128
60.717 | 2.021 | 0.04042 | 77.905 | 1564338.582 | 1.564338582
60.833 | 2.0249 | 0.040498 | 78.586 | 1578013.116 | 1.578013116
60.967 | 2.0293 | 0.040586 | 79.266 | 1591667.57 | 1.59166757
61.083 | 2.0332 | 0.040664 | 79.946 | 1605322.024 | 1.605322024
61.217 | 2.0377 | 0.040754 | 80.627 | 1618996.558 | 1.618996558
61.333 | 2.0416 | 0.040832 | 81.307 | 1632651.012 | 1.632651012
61.467 | 2.0461 | 0.040922 | 81.988 | 1646325.546 | 1.646325546
61.583 | 2.0499 | 0.040998 | 82.668 | 1659980 | 1.65998
61.7 | 2.0538 | 0.041076 | 83.348 | 1673634.454 | 1.673634454
61.833 | 2.0583 | 0.041166 | 84.029 | 1687308.988 | 1.687308988
61.933 | 2.0616 | 0.041232 | 84.709 | 1700963.442 | 1.700963442
62.067 | 2.066 | 0.04132 | 85.39 | 1714637.976 | 1.714637976
62.183 | 2.0699 | 0.041398 | 86.07 | 1728292.43 | 1.72829243
62.317 | 2.0744 | 0.041488 | 86.75 | 1741946.884 | 1.741946884
62.433 | 2.0783 | 0.041566 | 87.431 | 1755621.418 | 1.755621418
62.55 | 2.0822 | 0.041644 | 88.111 | 1769275.872 | 1.769275872
62.667 | 2.086 | 0.04172 | 88.792 | 1782950.406 | 1.782950406
62.783 | 2.0899 | 0.041798 | 89.472 | 1796604.86 | 1.79660486
62.9 | 2.0939 | 0.041878 | 90.152 | 1810259.314 | 1.810259314
63.017 | 2.0977 | 0.041954 | 90.833 | 1823933.848 | 1.823933848
63.117 | 2.101 | 0.04202 | 91.513 | 1837588.302 | 1.837588302
63.233 | 2.105 | 0.0421 | 92.194 | 1851262.836 | 1.851262836
63.35 | 2.1088 | 0.042176 | 92.874 | 1864917.29 | 1.86491729
63.467 | 2.1127 | 0.042254 | 93.554 | 1878571.744 | 1.878571744
63.583 | 2.1165 | 0.04233 | 94.235 | 1892246.278 | 1.892246278
63.683 | 2.12 | 0.0424 | 94.915 | 1905900.732 | 1.905900732
63.8 | 2.1239 | 0.042478 | 95.596 | 1919575.266 | 1.919575266
63.917 | 2.1277 | 0.042554 | 96.276 | 1933229.72 | 1.93322972
64.017 | 2.131 | 0.04262 | 96.956 | 1946884.174 | 1.946884174
64.133 | 2.1349 | 0.042698 | 97.637 | 1960558.708 | 1.960558708
64.25 | 2.1388 | 0.042776 | 98.317 | 1974213.162 | 1.974213162
64.367 | 2.1427 | 0.042854 | 98.998 | 1987887.696 | 1.987887696
64.467 | 2.1461 | 0.042922 | 99.678 | 2001542.15 | 2.00154215
64.583 | 2.1499 | 0.042998 | 100.36 | 2015236.764 | 2.015236764
64.7 | 2.1538 | 0.043076 | 101.04 | 2028891.218 | 2.028891218
64.8 | 2.1571 | 0.043142 | 101.72 | 2042545.672 | 2.042545672
64.917 | 2.1611 | 0.043222 | 102.4 | 2056200.126 | 2.056200126
65.017 | 2.1643 | 0.043286 | 103.08 | 2069854.58 | 2.06985458
65.133 | 2.1683 | 0.043366 | 103.76 | 2083509.034 | 2.083509034
65.25 | 2.1722 | 0.043444 | 104.44 | 2097163.488 | 2.097163488
65.35 | 2.1755 | 0.04351 | 105.12 | 2110817.942 | 2.110817942
65.467 | 2.1793 | 0.043586 | 105.8 | 2124472.396 | 2.124472396
65.583 | 2.1832 | 0.043664 | 106.48 | 2138126.85 | 2.13812685
65.683 | 2.1866 | 0.043732 | 107.16 | 2151781.304 | 2.151781304
65.783 | 2.1899 | 0.043798 | 107.84 | 2165435.758 | 2.165435758
65.9 | 2.1937 | 0.043874 | 108.52 | 2179090.212 | 2.179090212
66.017 | 2.1978 | 0.043956 | 109.2 | 2192744.666 | 2.192744666
66.117 | 2.2011 | 0.044022 | 109.88 | 2206399.12 | 2.20639912
66.217 | 2.2043 | 0.044086 | 110.56 | 2220053.574 | 2.220053574
66.333 | 2.2083 | 0.044166 | 111.24 | 2233708.028 | 2.233708028
66.433 | 2.2116 | 0.044232 | 111.93 | 2247563.282 | 2.247563282
66.55 | 2.2154 | 0.044308 | 112.61 | 2261217.736 | 2.261217736
66.65 | 2.2188 | 0.044376 | 113.29 | 2274872.19 | 2.27487219
66.75 | 2.2221 | 0.044442 | 113.97 | 2288526.644 | 2.288526644
66.85 | 2.2255 | 0.04451 | 114.65 | 2302181.098 | 2.302181098
66.967 | 2.2294 | 0.044588 | 115.33 | 2315835.552 | 2.315835552
67.067 | 2.2327 | 0.044654 | 116.01 | 2329490.006 | 2.329490006
67.167 | 2.236 | 0.04472 | 116.69 | 2343144.46 | 2.34314446
67.267 | 2.2394 | 0.044788 | 117.37 | 2356798.914 | 2.356798914
67.383 | 2.2433 | 0.044866 | 118.05 | 2370453.368 | 2.370453368
67.483 | 2.2466 | 0.044932 | 118.73 | 2384107.822 | 2.384107822
67.583 | 2.2499 | 0.044998 | 119.41 | 2397762.276 | 2.397762276
67.683 | 2.2533 | 0.045066 | 120.09 | 2411416.73 | 2.41141673
67.8 | 2.2571 | 0.045142 | 120.77 | 2425071.184 | 2.425071184
67.9 | 2.2605 | 0.04521 | 121.45 | 2438725.638 | 2.438725638
68 | 2.2638 | 0.045276 | 122.13 | 2452380.092 | 2.452380092
68.1 | 2.2671 | 0.045342 | 122.81 | 2466034.546 | 2.466034546
68.217 | 2.271 | 0.04542 | 123.49 | 2479689 | 2.479689
68.317 | 2.2743 | 0.045486 | 124.17 | 2493343.454 | 2.493343454
68.417 | 2.2777 | 0.045554 | 124.85 | 2506997.908 | 2.506997908
68.517 | 2.281 | 0.04562 | 125.53 | 2520652.362 | 2.520652362
68.633 | 2.2849 | 0.045698 | 126.21 | 2534306.816 | 2.534306816
68.733 | 2.2882 | 0.045764 | 126.89 | 2547961.27 | 2.54796127
68.833 | 2.2916 | 0.045832 | 127.57 | 2561615.724 | 2.561615724
68.933 | 2.2949 | 0.045898 | 128.25 | 2575270.177 | 2.575270177
69.033 | 2.2983 | 0.045966 | 128.93 | 2588924.631 | 2.588924631
69.133 | 2.3016 | 0.046032 | 129.62 | 2602779.886 | 2.602779886
69.233 | 2.3049 | 0.046098 | 130.3 | 2616434.34 | 2.61643434
69.35 | 2.3088 | 0.046176 | 130.98 | 2630088.794 | 2.630088794
69.483 | 2.3131 | 0.046262 | 132 | 2650570.475 | 2.650570475
69.65 | 2.3188 | 0.046376 | 133.02 | 2671052.156 | 2.671052156
69.783 | 2.3232 | 0.046464 | 134.04 | 2691533.837 | 2.691533837
69.933 | 2.3282 | 0.046564 | 135.06 | 2712015.518 | 2.712015518
70.083 | 2.3332 | 0.046664 | 136.08 | 2732497.199 | 2.732497199
70.233 | 2.3383 | 0.046766 | 137.1 | 2752978.88 | 2.75297888
70.367 | 2.3427 | 0.046854 | 138.12 | 2773460.561 | 2.773460561
70.517 | 2.3478 | 0.046956 | 139.14 | 2793942.242 | 2.793942242
70.65 | 2.3521 | 0.047042 | 140.16 | 2814423.923 | 2.814423923
70.8 | 2.3572 | 0.047144 | 141.18 | 2834905.604 | 2.834905604
70.95 | 2.3622 | 0.047244 | 142.2 | 2855387.284 | 2.855387284
71.083 | 2.3666 | 0.047332 | 143.22 | 2875868.965 | 2.875868965
71.233 | 2.3716 | 0.047432 | 144.24 | 2896350.646 | 2.896350646
71.367 | 2.376 | 0.04752 | 145.26 | 2916832.327 | 2.916832327
71.5 | 2.3804 | 0.047608 | 146.28 | 2937314.008 | 2.937314008
71.65 | 2.3854 | 0.047708 | 147.31 | 2957996.49 | 2.95799649
71.783 | 2.3899 | 0.047798 | 148.33 | 2978478.171 | 2.978478171
71.917 | 2.3944 | 0.047888 | 149.35 | 2998959.852 | 2.998959852
72.05 | 2.3988 | 0.047976 | 150.37 | 3019441.533 | 3.019441533
72.183 | 2.4033 | 0.048066 | 151.39 | 3039923.214 | 3.039923214
72.317 | 2.4077 | 0.048154 | 152.41 | 3060404.895 | 3.060404895
72.45 | 2.4122 | 0.048244 | 153.43 | 3080886.576 | 3.080886576
72.583 | 2.4165 | 0.04833 | 154.45 | 3101368.257 | 3.101368257
72.717 | 2.421 | 0.04842 | 155.47 | 3121849.938 | 3.121849938
72.85 | 2.4256 | 0.048512 | 156.49 | 3142331.618 | 3.142331618
72.983 | 2.4299 | 0.048598 | 157.51 | 3162813.299 | 3.162813299
73.1 | 2.4338 | 0.048676 | 158.53 | 3183294.98 | 3.18329498
73.233 | 2.4382 | 0.048764 | 159.55 | 3203776.661 | 3.203776661
73.367 | 2.4427 | 0.048854 | 160.57 | 3224258.342 | 3.224258342
73.483 | 2.4466 | 0.048932 | 161.59 | 3244740.023 | 3.244740023
73.617 | 2.4511 | 0.049022 | 162.61 | 3265221.704 | 3.265221704
73.75 | 2.4555 | 0.04911 | 163.64 | 3285904.186 | 3.285904186
73.883 | 2.4599 | 0.049198 | 164.66 | 3306385.867 | 3.306385867
74 | 2.4638 | 0.049276 | 165.68 | 3326867.548 | 3.326867548
74.117 | 2.4676 | 0.049352 | 166.7 | 3347349.229 | 3.347349229
74.25 | 2.4722 | 0.049444 | 167.72 | 3367830.91 | 3.36783091
74.367 | 2.4761 | 0.049522 | 168.74 | 3388312.591 | 3.388312591
74.483 | 2.4799 | 0.049598 | 169.76 | 3408794.272 | 3.408794272
74.617 | 2.4844 | 0.049688 | 170.78 | 3429275.952 | 3.429275952
74.733 | 2.4882 | 0.049764 | 171.8 | 3449757.633 | 3.449757633
74.867 | 2.4927 | 0.049854 | 172.82 | 3470239.314 | 3.470239314
74.983 | 2.4967 | 0.049934 | 173.84 | 3490720.995 | 3.490720995
75.1 | 2.5005 | 0.05001 | 174.86 | 3511202.676 | 3.511202676
75.267 | 2.5061 | 0.050122 | 176.22 | 3538511.584 | 3.538511584
75.417 | 2.5111 | 0.050222 | 177.58 | 3565820.492 | 3.565820492
75.583 | 2.5167 | 0.050334 | 178.94 | 3593129.4 | 3.5931294
75.75 | 2.5222 | 0.050444 | 180.3 | 3620438.308 | 3.620438308
75.9 | 2.5272 | 0.050544 | 181.67 | 3647948.017 | 3.647948017
76.067 | 2.5328 | 0.050656 | 183.03 | 3675256.925 | 3.675256925
76.233 | 2.5382 | 0.050764 | 184.39 | 3702565.833 | 3.702565833
76.383 | 2.5433 | 0.050866 | 185.75 | 3729874.74 | 3.72987474
76.533 | 2.5483 | 0.050966 | 187.11 | 3757183.648 | 3.757183648
76.7 | 2.5538 | 0.051076 | 188.47 | 3784492.556 | 3.784492556
76.85 | 2.5588 | 0.051176 | 189.83 | 3811801.464 | 3.811801464
77 | 2.5638 | 0.051276 | 191.19 | 3839110.372 | 3.839110372
77.15 | 2.5689 | 0.051378 | 192.55 | 3866419.28 | 3.86641928
77.3 | 2.5738 | 0.051476 | 193.91 | 3893728.188 | 3.893728188
77.467 | 2.5794 | 0.051588 | 195.27 | 3921037.096 | 3.921037096
77.6 | 2.5838 | 0.051676 | 196.63 | 3948346.004 | 3.948346004
77.75 | 2.5888 | 0.051776 | 198 | 3975855.713 | 3.975855713
77.9 | 2.5938 | 0.051876 | 199.36 | 4003164.621 | 4.003164621
78.067 | 2.5993 | 0.051986 | 200.72 | 4030473.528 | 4.030473528
78.217 | 2.6044 | 0.052088 | 202.08 | 4057782.436 | 4.057782436
78.35 | 2.6088 | 0.052176 | 203.44 | 4085091.344 | 4.085091344
78.517 | 2.6144 | 0.052288 | 204.8 | 4112400.252 | 4.112400252
78.65 | 2.6188 | 0.052376 | 206.16 | 4139709.16 | 4.13970916
78.8 | 2.6238 | 0.052476 | 207.52 | 4167018.068 | 4.167018068
78.95 | 2.6288 | 0.052576 | 208.88 | 4194326.976 | 4.194326976
79.1 | 2.6338 | 0.052676 | 210.24 | 4221635.884 | 4.221635884
79.25 | 2.6388 | 0.052776 | 211.6 | 4248944.792 | 4.248944792
79.383 | 2.6432 | 0.052864 | 212.96 | 4276253.7 | 4.2762537
79.533 | 2.6482 | 0.052964 | 214.32 | 4303562.608 | 4.303562608
79.667 | 2.6527 | 0.053054 | 215.69 | 4331072.316 | 4.331072316
79.817 | 2.6577 | 0.053154 | 217.05 | 4358381.224 | 4.358381224
79.95 | 2.6622 | 0.053244 | 218.41 | 4385690.132 | 4.385690132
80.133 | 2.6683 | 0.053366 | 220.11 | 4419826.267 | 4.419826267
80.3 | 2.6738 | 0.053476 | 221.81 | 4453962.402 | 4.453962402
80.483 | 2.6799 | 0.053598 | 223.51 | 4488098.537 | 4.488098537
80.65 | 2.6854 | 0.053708 | 225.21 | 4522234.672 | 4.522234672
80.833 | 2.6916 | 0.053832 | 226.91 | 4556370.807 | 4.556370807
81 | 2.6972 | 0.053944 | 228.61 | 4590506.942 | 4.590506942
81.183 | 2.7032 | 0.054064 | 230.31 | 4624643.077 | 4.624643077
81.35 | 2.7088 | 0.054176 | 232.01 | 4658779.211 | 4.658779211
81.533 | 2.715 | 0.0543 | 233.72 | 4693116.147 | 4.693116147
81.7 | 2.7205 | 0.05441 | 235.42 | 4727252.282 | 4.727252282
81.883 | 2.7266 | 0.054532 | 237.12 | 4761388.417 | 4.761388417
82.05 | 2.7321 | 0.054642 | 238.82 | 4795524.552 | 4.795524552
82.217 | 2.7377 | 0.054754 | 240.52 | 4829660.687 | 4.829660687
82.4 | 2.7438 | 0.054876 | 242.22 | 4863796.822 | 4.863796822
82.567 | 2.7494 | 0.054988 | 243.92 | 4897932.957 | 4.897932957
82.733 | 2.7549 | 0.055098 | 245.62 | 4932069.092 | 4.932069092
82.883 | 2.7599 | 0.055198 | 247.32 | 4966205.226 | 4.966205226
83.067 | 2.7661 | 0.055322 | 249.02 | 5000341.361 | 5.000341361
83.233 | 2.7716 | 0.055432 | 250.73 | 5034678.297 | 5.034678297
83.4 | 2.7771 | 0.055542 | 252.43 | 5068814.432 | 5.068814432
83.567 | 2.7827 | 0.055654 | 254.13 | 5102950.567 | 5.102950567
83.733 | 2.7882 | 0.055764 | 255.83 | 5137086.702 | 5.137086702
83.9 | 2.7938 | 0.055876 | 257.53 | 5171222.837 | 5.171222837
84.067 | 2.7994 | 0.055988 | 259.23 | 5205358.972 | 5.205358972
84.233 | 2.805 | 0.0561 | 260.93 | 5239495.106 | 5.239495106
84.4 | 2.8104 | 0.056208 | 262.63 | 5273631.241 | 5.273631241
84.617 | 2.8177 | 0.056354 | 264.84 | 5318008.217 | 5.318008217
84.833 | 2.8249 | 0.056498 | 266.89 | 5359172.379 | 5.359172379
85.017 | 2.831 | 0.05662 | 268.93 | 5400135.741 | 5.400135741
85.217 | 2.8377 | 0.056754 | 270.97 | 5441099.103 | 5.441099103
85.417 | 2.8444 | 0.056888 | 273.01 | 5482062.465 | 5.482062465
85.617 | 2.851 | 0.05702 | 275.05 | 5523025.827 | 5.523025827
85.817 | 2.8577 | 0.057154 | 277.09 | 5563989.189 | 5.563989189
86 | 2.8639 | 0.057278 | 279.13 | 5604952.551 | 5.604952551
86.2 | 2.8705 | 0.05741 | 281.17 | 5645915.913 | 5.645915913
86.4 | 2.8771 | 0.057542 | 283.21 | 5686879.275 | 5.686879275
86.583 | 2.8832 | 0.057664 | 285.26 | 5728043.437 | 5.728043437
86.783 | 2.89 | 0.0578 | 287.3 | 5769006.799 | 5.769006799
86.967 | 2.8961 | 0.057922 | 289.34 | 5809970.161 | 5.809970161
87.15 | 2.9021 | 0.058042 | 291.38 | 5850933.523 | 5.850933523
87.35 | 2.9088 | 0.058176 | 293.42 | 5891896.885 | 5.891896885
87.55 | 2.9155 | 0.05831 | 295.46 | 5932860.247 | 5.932860247
87.733 | 2.9216 | 0.058432 | 297.5 | 5973823.609 | 5.973823609
87.917 | 2.9277 | 0.058554 | 299.54 | 6014786.97 | 6.01478697
88.1 | 2.9337 | 0.058674 | 301.59 | 6055951.133 | 6.055951133
88.283 | 2.9399 | 0.058798 | 303.63 | 6096914.495 | 6.096914495
88.467 | 2.946 | 0.05892 | 305.67 | 6137877.857 | 6.137877857
88.683 | 2.9533 | 0.059066 | 308.05 | 6185668.446 | 6.185668446
88.9 | 2.9605 | 0.05921 | 310.43 | 6233459.035 | 6.233459035
89.117 | 2.9677 | 0.059354 | 312.81 | 6281249.623 | 6.281249623
89.317 | 2.9743 | 0.059486 | 315.19 | 6329040.212 | 6.329040212
89.533 | 2.9816 | 0.059632 | 317.57 | 6376830.801 | 6.376830801
89.75 | 2.9888 | 0.059776 | 319.96 | 6424822.191 | 6.424822191
89.967 | 2.996 | 0.05992 | 322.34 | 6472612.78 | 6.47261278
90.167 | 3.0027 | 0.060054 | 324.72 | 6520403.369 | 6.520403369
90.383 | 3.0099 | 0.060198 | 327.1 | 6568193.958 | 6.568193958
90.583 | 3.0166 | 0.060332 | 329.48 | 6615984.546 | 6.615984546
90.8 | 3.0238 | 0.060476 | 331.86 | 6663775.135 | 6.663775135
91 | 3.0305 | 0.06061 | 334.24 | 6711565.724 | 6.711565724
91.2 | 3.0371 | 0.060742 | 336.63 | 6759557.114 | 6.759557114
91.4 | 3.0438 | 0.060876 | 339.01 | 6807347.703 | 6.807347703
91.6 | 3.0505 | 0.06101 | 341.39 | 6855138.292 | 6.855138292
91.8 | 3.0571 | 0.061142 | 343.77 | 6902928.88 | 6.90292888
92 | 3.0637 | 0.061274 | 346.32 | 6954133.083 | 6.954133083
92.2 | 3.0705 | 0.06141 | 348.7 | 7001923.672 | 7.001923672
92.433 | 3.0782 | 0.061564 | 351.59 | 7059955.101 | 7.059955101
92.667 | 3.0861 | 0.061722 | 354.32 | 7114773.718 | 7.114773718
92.883 | 3.0932 | 0.061864 | 357.04 | 7169391.533 | 7.169391533
93.117 | 3.1011 | 0.062022 | 359.76 | 7224009.349 | 7.224009349
93.333 | 3.1082 | 0.062164 | 362.48 | 7278627.165 | 7.278627165
93.567 | 3.116 | 0.06232 | 365.2 | 7333244.981 | 7.333244981
93.783 | 3.1233 | 0.062466 | 367.92 | 7387862.797 | 7.387862797
94 | 3.1305 | 0.06261 | 370.65 | 7442681.413 | 7.442681413
94.233 | 3.1383 | 0.062766 | 373.54 | 7500712.843 | 7.500712843
94.45 | 3.1455 | 0.06291 | 376.26 | 7555330.659 | 7.555330659
94.667 | 3.1527 | 0.063054 | 378.98 | 7609948.475 | 7.609948475
94.9 | 3.1604 | 0.063208 | 381.87 | 7667979.904 | 7.667979904
95.117 | 3.1677 | 0.063354 | 384.59 | 7722597.72 | 7.72259772
95.333 | 3.175 | 0.0635 | 387.32 | 7777416.336 | 7.777416336
95.55 | 3.1821 | 0.063642 | 390.21 | 7835447.766 | 7.835447766
95.767 | 3.1894 | 0.063788 | 392.93 | 7890065.582 | 7.890065582
96.017 | 3.1977 | 0.063954 | 395.99 | 7951510.624 | 7.951510624
96.267 | 3.206 | 0.06412 | 399.22 | 8016369.281 | 8.016369281
96.517 | 3.2144 | 0.064288 | 402.28 | 8077814.324 | 8.077814324
96.75 | 3.2221 | 0.064442 | 405.35 | 8139460.167 | 8.139460167
97 | 3.2305 | 0.06461 | 408.58 | 8204318.823 | 8.204318823
97.233 | 3.2382 | 0.064764 | 411.64 | 8265763.866 | 8.265763866
97.483 | 3.2466 | 0.064932 | 414.7 | 8327208.909 | 8.327208909
97.717 | 3.2543 | 0.065086 | 417.76 | 8388653.952 | 8.388653952
97.95 | 3.2622 | 0.065244 | 420.82 | 8450098.995 | 8.450098995
98.183 | 3.2699 | 0.065398 | 423.89 | 8511744.838 | 8.511744838
98.417 | 3.2777 | 0.065554 | 426.95 | 8573189.881 | 8.573189881
98.667 | 3.2861 | 0.065722 | 430.01 | 8634634.924 | 8.634634924
98.9 | 3.2938 | 0.065876 | 433.07 | 8696079.967 | 8.696079967
99.15 | 3.3022 | 0.066044 | 436.13 | 8757525.01 | 8.75752501
99.417 | 3.311 | 0.06622 | 439.54 | 8825998.08 | 8.82599808
99.683 | 3.3199 | 0.066398 | 443.11 | 8897683.964 | 8.897683964
99.95 | 3.3288 | 0.066576 | 446.51 | 8965956.233 | 8.965956233
100.22 | 3.3376 | 0.066752 | 449.91 | 9034228.503 | 9.034228503
100.47 | 3.346 | 0.06692 | 453.31 | 9102500.773 | 9.102500773
100.73 | 3.3549 | 0.067098 | 456.72 | 9170973.844 | 9.170973844
101 | 3.3639 | 0.067278 | 460.29 | 9242659.727 | 9.242659727
101.27 | 3.3727 | 0.067454 | 463.69 | 9310931.997 | 9.310931997
101.53 | 3.3816 | 0.067632 | 467.09 | 9379204.267 | 9.379204267
101.78 | 3.3899 | 0.067798 | 470.49 | 9447476.536 | 9.447476536
102.05 | 3.3988 | 0.067976 | 473.9 | 9515949.607 | 9.515949607
102.3 | 3.4071 | 0.068142 | 477.3 | 9584221.877 | 9.584221877
102.57 | 3.4161 | 0.068322 | 480.7 | 9652494.147 | 9.652494147
102.85 | 3.4255 | 0.06851 | 484.44 | 9727593.643 | 9.727593643
103.13 | 3.4349 | 0.068698 | 488.18 | 9802693.14 | 9.80269314
103.42 | 3.4444 | 0.068888 | 492.1 | 9881407.051 | 9.881407051
103.7 | 3.4538 | 0.069076 | 495.84 | 9956506.548 | 9.956506548
103.98 | 3.4632 | 0.069264 | 499.58 | 10031606.04 | 10.03160604
104.27 | 3.4727 | 0.069454 | 503.32 | 10106705.54 | 10.10670554
104.55 | 3.4821 | 0.069642 | 507.23 | 10185218.65 | 10.18521865
104.83 | 3.4915 | 0.06983 | 510.98 | 10260518.95 | 10.26051895
105.12 | 3.501 | 0.07002 | 514.72 | 10335618.45 | 10.33561845
105.4 | 3.5105 | 0.07021 | 518.46 | 10410717.94 | 10.41071794
105.68 | 3.5199 | 0.070398 | 522.37 | 10489231.05 | 10.48923105
105.97 | 3.5293 | 0.070586 | 526.12 | 10564531.35 | 10.56453135
106.27 | 3.5394 | 0.070788 | 530.2 | 10646458.07 | 10.64645807
106.57 | 3.5493 | 0.070986 | 534.28 | 10728384.8 | 10.7283848
106.87 | 3.5593 | 0.071186 | 538.36 | 10810311.52 | 10.81031152
107.18 | 3.5699 | 0.071398 | 542.62 | 10895852.66 | 10.89585266
107.48 | 3.5798 | 0.071596 | 546.7 | 10977779.38 | 10.97777938
107.78 | 3.5899 | 0.071798 | 550.78 | 11059706.11 | 11.05970611
108.08 | 3.5999 | 0.071998 | 554.86 | 11141632.83 | 11.14163283
108.38 | 3.6099 | 0.072198 | 558.94 | 11223559.56 | 11.22355956
108.67 | 3.6194 | 0.072388 | 563.03 | 11305687.08 | 11.30568708
108.95 | 3.6288 | 0.072576 | 567.11 | 11387613.8 | 11.3876138
109.27 | 3.6394 | 0.072788 | 571.53 | 11476367.75 | 11.47636775
109.58 | 3.6499 | 0.072998 | 575.95 | 11565121.71 | 11.56512171
109.9 | 3.6605 | 0.07321 | 580.55 | 11657490.07 | 11.65749007
110.22 | 3.671 | 0.07342 | 584.97 | 11746244.02 | 11.74624402
110.52 | 3.6811 | 0.073622 | 589.39 | 11834997.97 | 11.83499797
110.83 | 3.6916 | 0.073832 | 593.99 | 11927366.34 | 11.92736634
111.13 | 3.7016 | 0.074032 | 598.41 | 12016120.29 | 12.01612029
111.43 | 3.7116 | 0.074232 | 602.83 | 12104874.24 | 12.10487424
111.73 | 3.7216 | 0.074432 | 607.25 | 12193628.19 | 12.19362819
112.03 | 3.7316 | 0.074632 | 611.68 | 12282582.94 | 12.28258294
112.37 | 3.7427 | 0.074854 | 616.44 | 12378164.12 | 12.37816412
112.68 | 3.7533 | 0.075066 | 621.2 | 12473745.3 | 12.4737453
113.02 | 3.7644 | 0.075288 | 625.96 | 12569326.47 | 12.56932647
113.33 | 3.7749 | 0.075498 | 630.73 | 12665108.45 | 12.66510845
113.67 | 3.786 | 0.07572 | 635.49 | 12760689.63 | 12.76068963
114 | 3.7971 | 0.075942 | 640.42 | 12859684.42 | 12.85968442
114.33 | 3.8082 | 0.076164 | 645.18 | 12955265.6 | 12.9552656
114.67 | 3.8194 | 0.076388 | 650.12 | 13054461.19 | 13.05446119
114.98 | 3.83 | 0.0766 | 654.88 | 13150042.37 | 13.15004237
115.35 | 3.8422 | 0.076844 | 660.15 | 13255864.39 | 13.25586439
115.72 | 3.8544 | 0.077088 | 665.43 | 13361887.21 | 13.36188721
116.07 | 3.8661 | 0.077322 | 670.53 | 13464295.61 | 13.46429561
116.42 | 3.8777 | 0.077554 | 675.63 | 13566704.02 | 13.56670402
116.77 | 3.8894 | 0.077788 | 680.91 | 13672726.83 | 13.67272683
117.12 | 3.901 | 0.07802 | 686.01 | 13775135.24 | 13.77513524
117.45 | 3.9122 | 0.078244 | 691.11 | 13877543.64 | 13.87754364
117.8 | 3.9238 | 0.078476 | 696.21 | 13979952.05 | 13.97995205
118.15 | 3.9355 | 0.07871 | 701.32 | 14082561.25 | 14.08256125
118.52 | 3.9477 | 0.078954 | 706.76 | 14191796.89 | 14.19179689
118.88 | 3.96 | 0.0792 | 712.2 | 14301032.52 | 14.30103252
119.25 | 3.9721 | 0.079442 | 717.65 | 14410468.95 | 14.41046895
119.62 | 3.9844 | 0.079688 | 723.09 | 14519704.58 | 14.51970458
119.98 | 3.9966 | 0.079932 | 728.53 | 14628940.21 | 14.62894021
120.35 | 4.0088 | 0.080176 | 734.15 | 14741790.26 | 14.74179026
120.72 | 4.021 | 0.08042 | 739.59 | 14851025.89 | 14.85102589
121.08 | 4.0332 | 0.080664 | 745.03 | 14960261.52 | 14.96026152
121.48 | 4.0466 | 0.080932 | 750.99 | 15079938.8 | 15.0799388
121.87 | 4.0594 | 0.081188 | 756.77 | 15196001.65 | 15.19600165
122.25 | 4.0721 | 0.081442 | 762.72 | 15315478.13 | 15.31547813
122.63 | 4.085 | 0.0817 | 768.68 | 15435155.4 | 15.4351554
123.02 | 4.0977 | 0.081954 | 774.63 | 15554631.87 | 15.55463187
123.4 | 4.1105 | 0.08221 | 780.58 | 15674108.34 | 15.67410834
123.78 | 4.1232 | 0.082464 | 786.54 | 15793785.62 | 15.79378562
124.17 | 4.1361 | 0.082722 | 792.66 | 15916675.7 | 15.9166757
124.55 | 4.1488 | 0.082976 | 798.95 | 16042979.4 | 16.0429794
124.93 | 4.1616 | 0.083232 | 805.08 | 16166070.29 | 16.16607029
125.32 | 4.1743 | 0.083486 | 811.2 | 16288960.37 | 16.28896037
125.7 | 4.1871 | 0.083742 | 817.49 | 16415264.07 | 16.41526407
126.08 | 4.1999 | 0.083998 | 823.62 | 16538354.96 | 16.53835496
126.48 | 4.2133 | 0.084266 | 829.91 | 16664658.66 | 16.66465866
126.9 | 4.2272 | 0.084544 | 836.38 | 16794576.77 | 16.79457677
127.3 | 4.2405 | 0.08481 | 842.84 | 16924294.08 | 16.92429408
127.72 | 4.2543 | 0.085086 | 849.47 | 17057425.01 | 17.05742501
128.13 | 4.2682 | 0.085364 | 856.11 | 17190756.74 | 17.19075674
128.53 | 4.2816 | 0.085632 | 862.57 | 17320474.05 | 17.32047405
128.95 | 4.2955 | 0.08591 | 869.2 | 17453604.98 | 17.45360498
129.37 | 4.3093 | 0.086186 | 875.84 | 17586936.7 | 17.5869367
129.8 | 4.3238 | 0.086476 | 882.81 | 17726894.86 | 17.72689486
130.23 | 4.3383 | 0.086766 | 889.79 | 17867053.81 | 17.86705381
130.67 | 4.3527 | 0.087054 | 896.59 | 18003598.35 | 18.00359835
131.1 | 4.3671 | 0.087342 | 903.56 | 18143556.5 | 18.1435565
131.52 | 4.381 | 0.08762 | 910.37 | 18280301.84 | 18.28030184
131.95 | 4.3955 | 0.08791 | 917.17 | 18416846.38 | 18.41684638
132.4 | 4.4105 | 0.08821 | 924.32 | 18560418.95 | 18.56041895
132.85 | 4.4256 | 0.088512 | 931.46 | 18703790.72 | 18.70379072
133.3 | 4.4404 | 0.088808 | 938.61 | 18847363.28 | 18.84736328
133.75 | 4.4555 | 0.08911 | 945.75 | 18990735.05 | 18.99073505
134.2 | 4.4705 | 0.08941 | 952.89 | 19134106.82 | 19.13410682
134.65 | 4.4854 | 0.089708 | 960.04 | 19277679.39 | 19.27767939
135.13 | 4.5016 | 0.090032 | 967.69 | 19431291.99 | 19.43129199
135.62 | 4.5177 | 0.090354 | 975.35 | 19585105.4 | 19.5851054
136.08 | 4.5332 | 0.090664 | 982.83 | 19735304.39 | 19.73530439
136.55 | 4.5488 | 0.090976 | 990.32 | 19885704.19 | 19.88570419
137.02 | 4.5644 | 0.091288 | 997.97 | 20039316.8 | 20.0393168
137.48 | 4.5799 | 0.091598 | 1005.5 | 20190519.79 | 20.19051979
137.97 | 4.596 | 0.09192 | 1013.3 | 20347144.41 | 20.34714441
138.47 | 4.6127 | 0.092254 | 1021.3 | 20507785.05 | 20.50778505
138.95 | 4.6288 | 0.092576 | 1029.1 | 20664409.67 | 20.66440967
139.42 | 4.6443 | 0.092886 | 1036.9 | 20821034.28 | 20.82103428
139.9 | 4.6604 | 0.093208 | 1044.9 | 20981674.92 | 20.98167492
140.37 | 4.676 | 0.09352 | 1052.7 | 21138299.54 | 21.13829954
140.87 | 4.6927 | 0.093854 | 1060.9 | 21302956.19 | 21.30295619
141.37 | 4.7094 | 0.094188 | 1069.2 | 21469620.85 | 21.46962085
141.87 | 4.726 | 0.09452 | 1077.6 | 21638293.51 | 21.63829351
142.35 | 4.7421 | 0.094842 | 1085.7 | 21800942.16 | 21.80094216
142.85 | 4.7588 | 0.095176 | 1094.1 | 21969614.82 | 21.96961482
143.35 | 4.7755 | 0.09551 | 1102.4 | 22136279.48 | 22.13627948
143.85 | 4.7921 | 0.095842 | 1110.6 | 22300936.13 | 22.30093613
144.35 | 4.8088 | 0.096176 | 1118.7 | 22463584.78 | 22.46358478
144.85 | 4.8254 | 0.096508 | 1127.1 | 22632257.44 | 22.63225744
145.35 | 4.8422 | 0.096844 | 1135.4 | 22798922.1 | 22.7989221
145.85 | 4.8588 | 0.097176 | 1143.7 | 22965586.76 | 22.96558676
146.35 | 4.8755 | 0.09751 | 1152.1 | 23134259.43 | 23.13425943
146.85 | 4.8922 | 0.097844 | 1160.2 | 23296908.07 | 23.29690807
147.35 | 4.9088 | 0.098176 | 1168.6 | 23465580.74 | 23.46558074
147.85 | 4.9255 | 0.09851 | 1176.9 | 23632245.39 | 23.63224539
148.35 | 4.9421 | 0.098842 | 1185.2 | 23798910.05 | 23.79891005
148.85 | 4.9588 | 0.099176 | 1193.6 | 23967582.72 | 23.96758272
149.35 | 4.9754 | 0.099508 | 1201.7 | 24130231.36 | 24.13023136
149.85 | 4.9922 | 0.099844 | 1210.1 | 24298904.03 | 24.29890403
150.35 | 5.0088 | 0.100176 | 1218.4 | 24465568.69 | 24.46556869
150.85 | 5.0255 | 0.10051 | 1226.8 | 24634241.35 | 24.63424135
151.35 | 5.0421 | 0.100842 | 1235.1 | 24800906.01 | 24.80090601
151.85 | 5.0587 | 0.101174 | 1243.4 | 24967570.67 | 24.96757067
152.35 | 5.0755 | 0.10151 | 1251.8 | 25136243.34 | 25.13624334
152.85 | 5.0921 | 0.101842 | 1260.3 | 25306924.01 | 25.30692401
153.35 | 5.1088 | 0.102176 | 1269.1 | 25483628.71 | 25.48362871
153.85 | 5.1254 | 0.102508 | 1277.8 | 25658325.4 | 25.6583254
154.35 | 5.1422 | 0.102844 | 1286.5 | 25833022.09 | 25.83302209
154.85 | 5.1588 | 0.103176 | 1295 | 26003702.77 | 26.00370277
155.35 | 5.1755 | 0.10351 | 1303.5 | 26174383.44 | 26.17438344
155.85 | 5.1921 | 0.103842 | 1312.1 | 26347072.12 | 26.34707212
156.35 | 5.2087 | 0.104174 | 1320.8 | 26521768.81 | 26.52176881
156.85 | 5.2255 | 0.10451 | 1329.5 | 26696465.5 | 26.6964655
157.35 | 5.2421 | 0.104842 | 1338 | 26867146.18 | 26.86714618
157.85 | 5.2588 | 0.105176 | 1346.7 | 27041842.87 | 27.04184287
158.35 | 5.2754 | 0.105508 | 1355.2 | 27212523.54 | 27.21252354
158.85 | 5.2921 | 0.105842 | 1363.7 | 27383204.22 | 27.38320422
159.35 | 5.3089 | 0.106178 | 1372.4 | 27557900.91 | 27.55790091
159.85 | 5.3255 | 0.10651 | 1380.7 | 27724565.57 | 27.72456557
160.35 | 5.3421 | 0.106842 | 1389 | 27891230.23 | 27.89123023
160.85 | 5.3587 | 0.107174 | 1397.2 | 28055886.88 | 28.05588688
161.35 | 5.3754 | 0.107508 | 1405.5 | 28222551.54 | 28.22255154
161.85 | 5.3922 | 0.107844 | 1413.9 | 28391224.2 | 28.3912242
162.35 | 5.4088 | 0.108176 | 1422.4 | 28561904.88 | 28.56190488
162.85 | 5.4255 | 0.10851 | 1430.9 | 28732585.55 | 28.73258555
163.35 | 5.4421 | 0.108842 | 1439.2 | 28899250.21 | 28.89925021
163.85 | 5.4588 | 0.109176 | 1447.5 | 29065914.87 | 29.06591487
164.35 | 5.4754 | 0.109508 | 1455.9 | 29234587.54 | 29.23458754
164.85 | 5.4921 | 0.109842 | 1464.2 | 29401252.19 | 29.40125219
165.35 | 5.5088 | 0.110176 | 1472.4 | 29565908.84 | 29.56590884
165.85 | 5.5255 | 0.11051 | 1480.7 | 29732573.5 | 29.7325735
166.35 | 5.5422 | 0.110844 | 1489 | 29899238.16 | 29.89923816
166.85 | 5.5588 | 0.111176 | 1497.2 | 30063894.81 | 30.06389481
167.35 | 5.5754 | 0.111508 | 1505.7 | 30234575.49 | 30.23457549
167.85 | 5.5921 | 0.111842 | 1514.2 | 30405256.16 | 30.40525616
168.35 | 5.6088 | 0.112176 | 1522.6 | 30573928.83 | 30.57392883
168.85 | 5.6254 | 0.112508 | 1531.1 | 30744609.5 | 30.7446095
169.35 | 5.6421 | 0.112842 | 1539.6 | 30915290.18 | 30.91529018
169.85 | 5.6588 | 0.113176 | 1548.2 | 31087978.86 | 31.08797886
170.35 | 5.6755 | 0.11351 | 1556.9 | 31262675.55 | 31.26267555
170.85 | 5.6922 | 0.113844 | 1565.6 | 31437372.24 | 31.43737224
171.35 | 5.7087 | 0.114174 | 1574.1 | 31608052.92 | 31.60805292
171.85 | 5.7254 | 0.114508 | 1582.6 | 31778733.59 | 31.77873359
172.35 | 5.7421 | 0.114842 | 1591.3 | 31953430.28 | 31.95343028
172.85 | 5.7588 | 0.115176 | 1599.8 | 32124110.95 | 32.12411095
173.35 | 5.7756 | 0.115512 | 1608.3 | 32294791.63 | 32.29479163
173.85 | 5.7921 | 0.115842 | 1617 | 32469488.32 | 32.46948832
174.35 | 5.8088 | 0.116176 | 1625.3 | 32636152.98 | 32.63615298
174.85 | 5.8254 | 0.116508 | 1633.6 | 32802817.64 | 32.80281764
175.35 | 5.8422 | 0.116844 | 1642.1 | 32973498.31 | 32.97349831
175.85 | 5.8587 | 0.117174 | 1650.5 | 33142170.98 | 33.14217098
176.35 | 5.8754 | 0.117508 | 1658.8 | 33308835.64 | 33.30883564
176.85 | 5.8922 | 0.117844 | 1667 | 33473492.29 | 33.47349229
177.35 | 5.9088 | 0.118176 | 1675.3 | 33640156.95 | 33.64015695
177.85 | 5.9255 | 0.11851 | 1683.6 | 33806821.6 | 33.8068216
178.35 | 5.942 | 0.11884 | 1691.8 | 33971478.26 | 33.97147826
178.85 | 5.9588 | 0.119176 | 1700.1 | 34138142.91 | 34.13814291
179.35 | 5.9754 | 0.119508 | 1708.3 | 34302799.56 | 34.30279956
179.85 | 5.9922 | 0.119844 | 1716.3 | 34463440.2 | 34.4634402
180.35 | 6.0088 | 0.120176 | 1724.5 | 34628096.85 | 34.62809685
180.85 | 6.0254 | 0.120508 | 1732.5 | 34788737.49 | 34.78873749
181.35 | 6.0422 | 0.120844 | 1740.6 | 34951386.13 | 34.95138613
181.85 | 6.0588 | 0.121176 | 1748.8 | 35116042.78 | 35.11604278
182.35 | 6.0755 | 0.12151 | 1756.8 | 35276683.41 | 35.27668341
182.85 | 6.092 | 0.12184 | 1764.8 | 35437324.05 | 35.43732405
183.35 | 6.1088 | 0.122176 | 1772.9 | 35599972.69 | 35.59997269
183.85 | 6.1255 | 0.12251 | 1781.1 | 35764629.34 | 35.76462934
184.35 | 6.1422 | 0.122844 | 1789.3 | 35929285.99 | 35.92928599
184.85 | 6.1588 | 0.123176 | 1797.3 | 36089926.63 | 36.08992663
185.35 | 6.1754 | 0.123508 | 1805.3 | 36250567.26 | 36.25056726
185.85 | 6.1922 | 0.123844 | 1813.1 | 36407191.88 | 36.40719188
186.35 | 6.2088 | 0.124176 | 1820.7 | 36559800.48 | 36.55980048
186.85 | 6.2255 | 0.12451 | 1828.4 | 36714417.1 | 36.7144171
187.35 | 6.2421 | 0.124842 | 1836 | 36867025.7 | 36.8670257
187.85 | 6.2588 | 0.125176 | 1843.4 | 37015618.29 | 37.01561829

## A00-4
Tempo (s) | Alongamento (mm/mm) | Deformação (mm/mm) | Força (N) | Tensão (Pa) | Tensão (MPa) | Unidade | Comprimento | Largura | Espessura
0.016667 | 9.305e-05 | 1.861e-06 | 0 | 0 | 0 | mm | 50 | 13.15 | 3.68
15.233 | 1.2621 | 0.025242 | 9.1853 | 189810.2992 | 0.1898102992 | m | 0.05 | 0.01315 | 0.00368
15.35 | 1.2718 | 0.025436 | 9.1853 | 189810.2992 | 0.1898102992
15.483 | 1.2829 | 0.025658 | 9.1853 | 189810.2992 | 0.1898102992 | Área (m^2) | 4.8392e-05
15.617 | 1.294 | 0.02588 | 9.1853 | 189810.2992 | 0.1898102992
15.75 | 1.305 | 0.0261 | 9.1853 | 189810.2992 | 0.1898102992
15.883 | 1.3161 | 0.026322 | 9.1853 | 189810.2992 | 0.1898102992
16.017 | 1.3274 | 0.026548 | 9.3554 | 193325.343 | 0.193325343
16.15 | 1.3385 | 0.02677 | 9.3554 | 193325.343 | 0.193325343
16.283 | 1.3496 | 0.026992 | 9.5255 | 196840.3868 | 0.1968403868
16.417 | 1.3607 | 0.027214 | 9.3554 | 193325.343 | 0.193325343
16.55 | 1.3718 | 0.027436 | 9.5255 | 196840.3868 | 0.1968403868
16.683 | 1.3828 | 0.027656 | 9.5255 | 196840.3868 | 0.1968403868
16.817 | 1.394 | 0.02788 | 9.5255 | 196840.3868 | 0.1968403868
16.95 | 1.4052 | 0.028104 | 9.6956 | 200355.4306 | 0.2003554306
17.083 | 1.4162 | 0.028324 | 9.6956 | 200355.4306 | 0.2003554306
17.217 | 1.4273 | 0.028546 | 9.8657 | 203870.4745 | 0.2038704745
17.35 | 1.4384 | 0.028768 | 9.8657 | 203870.4745 | 0.2038704745
17.483 | 1.4496 | 0.028992 | 9.8657 | 203870.4745 | 0.2038704745
17.633 | 1.462 | 0.02924 | 10.036 | 207389.6512 | 0.2073896512
17.783 | 1.4746 | 0.029492 | 10.206 | 210902.6285 | 0.2109026285
17.933 | 1.4871 | 0.029742 | 10.376 | 214415.6059 | 0.2144156059
18.083 | 1.4995 | 0.02999 | 10.376 | 214415.6059 | 0.2144156059
18.233 | 1.512 | 0.03024 | 10.376 | 214415.6059 | 0.2144156059
18.383 | 1.5246 | 0.030492 | 10.546 | 217928.5832 | 0.2179285832
18.533 | 1.537 | 0.03074 | 10.546 | 217928.5832 | 0.2179285832
18.683 | 1.5495 | 0.03099 | 10.546 | 217928.5832 | 0.2179285832
18.833 | 1.5621 | 0.031242 | 10.546 | 217928.5832 | 0.2179285832
18.983 | 1.5745 | 0.03149 | 10.886 | 224954.5379 | 0.2249545379
19.133 | 1.5871 | 0.031742 | 11.567 | 239027.1119 | 0.2390271119
19.283 | 1.5995 | 0.03199 | 11.907 | 246053.0666 | 0.2460530666
19.433 | 1.612 | 0.03224 | 12.077 | 249566.044 | 0.249566044
19.6 | 1.6259 | 0.032518 | 12.417 | 256591.9987 | 0.2565919987
19.767 | 1.6398 | 0.032796 | 12.757 | 263617.9534 | 0.2636179534
19.933 | 1.6537 | 0.033074 | 12.757 | 263617.9534 | 0.2636179534
20.1 | 1.6676 | 0.033352 | 12.757 | 263617.9534 | 0.2636179534
20.267 | 1.6815 | 0.03363 | 12.757 | 263617.9534 | 0.2636179534
20.433 | 1.6953 | 0.033906 | 12.757 | 263617.9534 | 0.2636179534
20.6 | 1.7092 | 0.034184 | 12.757 | 263617.9534 | 0.2636179534
20.767 | 1.7232 | 0.034464 | 12.757 | 263617.9534 | 0.2636179534
20.933 | 1.7371 | 0.034742 | 12.757 | 263617.9534 | 0.2636179534
21.1 | 1.751 | 0.03502 | 12.928 | 267151.5953 | 0.2671515953
21.267 | 1.7648 | 0.035296 | 13.098 | 270664.5727 | 0.2706645727
21.433 | 1.7787 | 0.035574 | 13.438 | 277690.5274 | 0.2776905274
21.6 | 1.7926 | 0.035852 | 14.118 | 291742.4368 | 0.2917424368
21.783 | 1.8079 | 0.036158 | 14.628 | 302281.3688 | 0.3022813688
21.967 | 1.8232 | 0.036464 | 14.799 | 305815.0107 | 0.3058150107
22.15 | 1.8385 | 0.03677 | 14.969 | 309327.9881 | 0.3093279881
22.333 | 1.8537 | 0.037074 | 15.139 | 312840.9654 | 0.3128409654
22.517 | 1.869 | 0.03738 | 15.139 | 312840.9654 | 0.3128409654
22.7 | 1.8842 | 0.037684 | 15.139 | 312840.9654 | 0.3128409654
22.883 | 1.8995 | 0.03799 | 15.139 | 312840.9654 | 0.3128409654
23.067 | 1.9149 | 0.038298 | 15.139 | 312840.9654 | 0.3128409654
23.25 | 1.9301 | 0.038602 | 15.139 | 312840.9654 | 0.3128409654
23.433 | 1.9454 | 0.038908 | 15.139 | 312840.9654 | 0.3128409654
23.617 | 1.9606 | 0.039212 | 15.139 | 312840.9654 | 0.3128409654
23.8 | 1.9759 | 0.039518 | 15.139 | 312840.9654 | 0.3128409654
23.983 | 1.9913 | 0.039826 | 15.139 | 312840.9654 | 0.3128409654
24.183 | 2.0079 | 0.040158 | 15.139 | 312840.9654 | 0.3128409654
24.383 | 2.0246 | 0.040492 | 15.139 | 312840.9654 | 0.3128409654
24.583 | 2.0412 | 0.040824 | 15.309 | 316353.9428 | 0.3163539428
24.783 | 2.0579 | 0.041158 | 15.309 | 316353.9428 | 0.3163539428
24.983 | 2.0745 | 0.04149 | 15.479 | 319866.9202 | 0.3198669202
25.183 | 2.0912 | 0.041824 | 15.479 | 319866.9202 | 0.3198669202
25.383 | 2.1079 | 0.042158 | 15.479 | 319866.9202 | 0.3198669202
25.583 | 2.1246 | 0.042492 | 15.479 | 319866.9202 | 0.3198669202
25.783 | 2.1413 | 0.042826 | 15.479 | 319866.9202 | 0.3198669202
26 | 2.1592 | 0.043184 | 15.649 | 323379.8975 | 0.3233798975
26.217 | 2.1774 | 0.043548 | 15.649 | 323379.8975 | 0.3233798975
26.433 | 2.1954 | 0.043908 | 15.989 | 330405.8522 | 0.3304058522
26.65 | 2.2135 | 0.04427 | 16.5 | 340965.4488 | 0.3409654488
26.85 | 2.23 | 0.0446 | 17.18 | 355017.3582 | 0.3550173582
26.967 | 2.2398 | 0.044796 | 17.86 | 369069.2676 | 0.3690692676
27.083 | 2.2496 | 0.044992 | 18.541 | 383141.8416 | 0.3831418416
27.183 | 2.2579 | 0.045158 | 19.221 | 397193.751 | 0.397193751
27.283 | 2.2661 | 0.045322 | 19.902 | 411266.325 | 0.411266325
27.417 | 2.2773 | 0.045546 | 20.582 | 425318.2344 | 0.4253182344
27.567 | 2.2899 | 0.045798 | 21.262 | 439370.1438 | 0.4393701438
27.717 | 2.3023 | 0.046046 | 21.943 | 453442.7178 | 0.4534427178
27.867 | 2.3148 | 0.046296 | 22.623 | 467494.6272 | 0.4674946272
28 | 2.326 | 0.04652 | 23.304 | 481567.2012 | 0.4815672012
28.133 | 2.3371 | 0.046742 | 23.984 | 495619.1106 | 0.4956191106
28.317 | 2.3523 | 0.047046 | 24.664 | 509671.02 | 0.50967102
28.433 | 2.362 | 0.04724 | 25.345 | 523743.594 | 0.523743594
28.55 | 2.3718 | 0.047436 | 26.025 | 537795.5034 | 0.5377955034
28.683 | 2.3829 | 0.047658 | 26.876 | 555381.0547 | 0.5553810547
28.817 | 2.394 | 0.04788 | 27.556 | 569432.9641 | 0.5694329641
28.933 | 2.4038 | 0.048076 | 28.407 | 587018.5155 | 0.5870185155
29.05 | 2.4135 | 0.04827 | 29.087 | 601070.4249 | 0.6010704249
29.167 | 2.4231 | 0.048462 | 29.767 | 615122.3343 | 0.6151223343
29.283 | 2.4328 | 0.048656 | 30.448 | 629194.9082 | 0.6291949082
29.383 | 2.4412 | 0.048824 | 31.128 | 643246.8177 | 0.6432468177
29.483 | 2.4496 | 0.048992 | 31.808 | 657298.7271 | 0.6572987271
29.583 | 2.4578 | 0.049156 | 32.489 | 671371.301 | 0.671371301
29.7 | 2.4676 | 0.049352 | 33.169 | 685423.2104 | 0.6854232104
29.8 | 2.476 | 0.04952 | 33.85 | 699495.7844 | 0.6994957844
29.9 | 2.4843 | 0.049686 | 34.53 | 713547.6938 | 0.7135476938
30 | 2.4927 | 0.049854 | 35.21 | 727599.6032 | 0.7275996032
30.1 | 2.5009 | 0.050018 | 35.891 | 741672.1772 | 0.7416721772
30.2 | 2.5092 | 0.050184 | 36.571 | 755724.0866 | 0.7557240866
30.3 | 2.5176 | 0.050352 | 37.252 | 769796.6606 | 0.7697966606
30.383 | 2.5245 | 0.05049 | 37.932 | 783848.57 | 0.78384857
30.483 | 2.5329 | 0.050658 | 38.612 | 797900.4794 | 0.7979004794
30.567 | 2.5398 | 0.050796 | 39.293 | 811973.0534 | 0.8119730534
30.65 | 2.5467 | 0.050934 | 39.973 | 826024.9628 | 0.8260249628
30.733 | 2.5538 | 0.051076 | 40.654 | 840097.5368 | 0.8400975368
30.817 | 2.5607 | 0.051214 | 41.334 | 854149.4462 | 0.8541494462
30.917 | 2.5691 | 0.051382 | 42.014 | 868201.3556 | 0.8682013556
31 | 2.5759 | 0.051518 | 42.695 | 882273.9296 | 0.8822739296
31.083 | 2.5828 | 0.051656 | 43.375 | 896325.839 | 0.896325839
31.167 | 2.5898 | 0.051796 | 44.056 | 910398.413 | 0.910398413
31.25 | 2.5968 | 0.051936 | 44.736 | 924450.3224 | 0.9244503224
31.333 | 2.6037 | 0.052074 | 45.416 | 938502.2318 | 0.9385022318
31.417 | 2.6106 | 0.052212 | 46.097 | 952574.8058 | 0.9525748058
31.5 | 2.6175 | 0.05235 | 46.777 | 966626.7152 | 0.9666267152
31.583 | 2.6245 | 0.05249 | 47.458 | 980699.2891 | 0.9806992891
31.65 | 2.6301 | 0.052602 | 48.138 | 994751.1985 | 0.9947511985
31.733 | 2.6371 | 0.052742 | 48.818 | 1008803.108 | 1.008803108
31.817 | 2.644 | 0.05288 | 49.499 | 1022875.682 | 1.022875682
31.883 | 2.6495 | 0.05299 | 50.179 | 1036927.591 | 1.036927591
31.967 | 2.6565 | 0.05313 | 50.86 | 1051000.165 | 1.051000165
32.033 | 2.6621 | 0.053242 | 51.54 | 1065052.075 | 1.065052075
32.1 | 2.6676 | 0.053352 | 52.22 | 1079103.984 | 1.079103984
32.183 | 2.6746 | 0.053492 | 52.901 | 1093176.558 | 1.093176558
32.25 | 2.6801 | 0.053602 | 53.581 | 1107228.468 | 1.107228468
32.317 | 2.6857 | 0.053714 | 54.262 | 1121301.041 | 1.121301041
32.383 | 2.6912 | 0.053824 | 54.942 | 1135352.951 | 1.135352951
32.467 | 2.6982 | 0.053964 | 55.792 | 1152917.838 | 1.152917838
32.55 | 2.7051 | 0.054102 | 56.473 | 1166990.412 | 1.166990412
32.617 | 2.7106 | 0.054212 | 57.153 | 1181042.321 | 1.181042321
32.683 | 2.7162 | 0.054324 | 57.834 | 1195114.895 | 1.195114895
32.75 | 2.7218 | 0.054436 | 58.514 | 1209166.804 | 1.209166804
32.8 | 2.7259 | 0.054518 | 59.194 | 1223218.714 | 1.223218714
32.867 | 2.7314 | 0.054628 | 59.875 | 1237291.288 | 1.237291288
32.933 | 2.737 | 0.05474 | 60.555 | 1251343.197 | 1.251343197
33 | 2.7425 | 0.05485 | 61.406 | 1268928.749 | 1.268928749
33.067 | 2.7482 | 0.054964 | 62.086 | 1282980.658 | 1.282980658
33.133 | 2.7538 | 0.055076 | 62.766 | 1297032.567 | 1.297032567
33.2 | 2.7593 | 0.055186 | 63.447 | 1311105.141 | 1.311105141
33.267 | 2.7648 | 0.055296 | 64.297 | 1328670.028 | 1.328670028
33.333 | 2.7704 | 0.055408 | 64.978 | 1342742.602 | 1.342742602
33.4 | 2.776 | 0.05552 | 65.658 | 1356794.511 | 1.356794511
33.467 | 2.7815 | 0.05563 | 66.339 | 1370867.085 | 1.370867085
33.533 | 2.7871 | 0.055742 | 67.019 | 1384918.995 | 1.384918995
33.6 | 2.7927 | 0.055854 | 67.699 | 1398970.904 | 1.398970904
33.65 | 2.7968 | 0.055936 | 68.38 | 1413043.478 | 1.413043478
33.717 | 2.8023 | 0.056046 | 69.06 | 1427095.388 | 1.427095388
33.783 | 2.8079 | 0.056158 | 69.741 | 1441167.962 | 1.441167962
33.85 | 2.8134 | 0.056268 | 70.421 | 1455219.871 | 1.455219871
33.9 | 2.8176 | 0.056352 | 71.101 | 1469271.78 | 1.46927178
33.967 | 2.8232 | 0.056464 | 71.782 | 1483344.354 | 1.483344354
34.033 | 2.8287 | 0.056574 | 72.632 | 1500909.241 | 1.500909241
34.1 | 2.8343 | 0.056686 | 73.313 | 1514981.815 | 1.514981815
34.15 | 2.8385 | 0.05677 | 73.993 | 1529033.725 | 1.529033725
34.217 | 2.844 | 0.05688 | 74.673 | 1543085.634 | 1.543085634
34.267 | 2.8482 | 0.056964 | 75.354 | 1557158.208 | 1.557158208
34.333 | 2.8537 | 0.057074 | 76.034 | 1571210.117 | 1.571210117
34.383 | 2.8579 | 0.057158 | 76.715 | 1585282.691 | 1.585282691
34.433 | 2.8621 | 0.057242 | 77.395 | 1599334.601 | 1.599334601
34.5 | 2.8676 | 0.057352 | 78.075 | 1613386.51 | 1.61338651
34.55 | 2.8718 | 0.057436 | 78.756 | 1627459.084 | 1.627459084
34.6 | 2.876 | 0.05752 | 79.436 | 1641510.994 | 1.641510994
34.667 | 2.8814 | 0.057628 | 80.117 | 1655583.568 | 1.655583568
34.717 | 2.8857 | 0.057714 | 80.797 | 1669635.477 | 1.669635477
34.767 | 2.8898 | 0.057796 | 81.477 | 1683687.386 | 1.683687386
34.833 | 2.8954 | 0.057908 | 82.158 | 1697759.96 | 1.69775996
34.883 | 2.8996 | 0.057992 | 82.838 | 1711811.87 | 1.71181187
34.933 | 2.9037 | 0.058074 | 83.519 | 1725884.444 | 1.725884444
35 | 2.9093 | 0.058186 | 84.199 | 1739936.353 | 1.739936353
35.05 | 2.9134 | 0.058268 | 84.879 | 1753988.263 | 1.753988263
35.1 | 2.9176 | 0.058352 | 85.56 | 1768060.837 | 1.768060837
35.15 | 2.9217 | 0.058434 | 86.24 | 1782112.746 | 1.782112746
35.217 | 2.9273 | 0.058546 | 87.091 | 1799698.297 | 1.799698297
35.283 | 2.9329 | 0.058658 | 87.941 | 1817263.184 | 1.817263184
35.35 | 2.9384 | 0.058768 | 88.621 | 1831315.093 | 1.831315093
35.4 | 2.9426 | 0.058852 | 89.302 | 1845387.667 | 1.845387667
35.45 | 2.9468 | 0.058936 | 89.982 | 1859439.577 | 1.859439577
35.517 | 2.9524 | 0.059048 | 90.833 | 1877025.128 | 1.877025128
35.583 | 2.9578 | 0.059156 | 91.683 | 1894590.015 | 1.894590015
35.65 | 2.9634 | 0.059268 | 92.534 | 1912175.566 | 1.912175566
35.717 | 2.969 | 0.05938 | 93.384 | 1929740.453 | 1.929740453
35.783 | 2.9745 | 0.05949 | 94.235 | 1947326.004 | 1.947326004
35.85 | 2.9801 | 0.059602 | 94.915 | 1961377.914 | 1.961377914
35.9 | 2.9843 | 0.059686 | 95.596 | 1975450.488 | 1.975450488
35.95 | 2.9885 | 0.05977 | 96.276 | 1989502.397 | 1.989502397
36.017 | 2.994 | 0.05988 | 97.126 | 2007067.284 | 2.007067284
36.083 | 2.9995 | 0.05999 | 97.977 | 2024652.835 | 2.024652835
36.133 | 3.0037 | 0.060074 | 98.657 | 2038704.745 | 2.038704745
36.2 | 3.0093 | 0.060186 | 99.508 | 2056290.296 | 2.056290296
36.25 | 3.0134 | 0.060268 | 100.19 | 2070383.534 | 2.070383534
36.317 | 3.019 | 0.06038 | 101.04 | 2087948.421 | 2.087948421
36.383 | 3.0247 | 0.060494 | 101.72 | 2102000.331 | 2.102000331
36.433 | 3.0288 | 0.060576 | 102.4 | 2116052.24 | 2.11605224
36.483 | 3.0329 | 0.060658 | 103.08 | 2130104.149 | 2.130104149
36.533 | 3.0369 | 0.060738 | 103.76 | 2144156.059 | 2.144156059
36.583 | 3.0412 | 0.060824 | 104.44 | 2158207.968 | 2.158207968
36.633 | 3.0454 | 0.060908 | 105.12 | 2172259.878 | 2.172259878
36.7 | 3.051 | 0.06102 | 105.97 | 2189824.764 | 2.189824764
36.767 | 3.0565 | 0.06113 | 106.82 | 2207389.651 | 2.207389651
36.833 | 3.062 | 0.06124 | 107.5 | 2221441.561 | 2.221441561
36.883 | 3.0663 | 0.061326 | 108.18 | 2235493.47 | 2.23549347
36.933 | 3.0704 | 0.061408 | 108.86 | 2249545.379 | 2.249545379
36.983 | 3.0745 | 0.06149 | 109.54 | 2263597.289 | 2.263597289
37.033 | 3.0787 | 0.061574 | 110.22 | 2277649.198 | 2.277649198
37.083 | 3.0828 | 0.061656 | 110.9 | 2291701.108 | 2.291701108
37.133 | 3.0871 | 0.061742 | 111.58 | 2305753.017 | 2.305753017
37.2 | 3.0926 | 0.061852 | 112.44 | 2323524.55 | 2.32352455
37.25 | 3.0968 | 0.061936 | 113.12 | 2337576.459 | 2.337576459
37.3 | 3.101 | 0.06202 | 113.8 | 2351628.368 | 2.351628368
37.367 | 3.1065 | 0.06213 | 114.65 | 2369193.255 | 2.369193255
37.417 | 3.1106 | 0.062212 | 115.33 | 2383245.164 | 2.383245164
37.467 | 3.1147 | 0.062294 | 116.01 | 2397297.074 | 2.397297074
37.517 | 3.119 | 0.06238 | 116.69 | 2411348.983 | 2.411348983
37.583 | 3.1245 | 0.06249 | 117.54 | 2428913.87 | 2.42891387
37.633 | 3.1287 | 0.062574 | 118.22 | 2442965.779 | 2.442965779
37.683 | 3.1329 | 0.062658 | 118.9 | 2457017.689 | 2.457017689
37.733 | 3.137 | 0.06274 | 119.58 | 2471069.598 | 2.471069598
37.783 | 3.1412 | 0.062824 | 120.26 | 2485121.508 | 2.485121508
37.833 | 3.1453 | 0.062906 | 121.11 | 2502686.394 | 2.502686394
37.883 | 3.1495 | 0.06299 | 121.79 | 2516738.304 | 2.516738304
37.933 | 3.1537 | 0.063074 | 122.47 | 2530790.213 | 2.530790213
37.983 | 3.1579 | 0.063158 | 123.15 | 2544842.123 | 2.544842123
38.033 | 3.162 | 0.06324 | 123.83 | 2558894.032 | 2.558894032
38.083 | 3.1662 | 0.063324 | 124.51 | 2572945.941 | 2.572945941
38.133 | 3.1704 | 0.063408 | 125.19 | 2586997.851 | 2.586997851
38.183 | 3.1746 | 0.063492 | 125.87 | 2601049.76 | 2.60104976
38.233 | 3.1788 | 0.063576 | 126.55 | 2615101.67 | 2.61510167
38.283 | 3.1829 | 0.063658 | 127.4 | 2632666.556 | 2.632666556
38.333 | 3.1871 | 0.063742 | 128.08 | 2646718.466 | 2.646718466
38.383 | 3.1911 | 0.063822 | 128.76 | 2660770.375 | 2.660770375
38.433 | 3.1954 | 0.063908 | 129.62 | 2678541.908 | 2.678541908
38.483 | 3.1995 | 0.06399 | 130.3 | 2692593.817 | 2.692593817
38.533 | 3.2037 | 0.064074 | 131.15 | 2710158.704 | 2.710158704
38.6 | 3.2093 | 0.064186 | 132.17 | 2731236.568 | 2.731236568
38.667 | 3.2149 | 0.064298 | 133.19 | 2752314.432 | 2.752314432
38.733 | 3.2205 | 0.06441 | 134.21 | 2773392.296 | 2.773392296
38.8 | 3.2259 | 0.064518 | 135.23 | 2794470.16 | 2.79447016
38.867 | 3.2315 | 0.06463 | 136.25 | 2815548.024 | 2.815548024
38.933 | 3.237 | 0.06474 | 137.27 | 2836625.889 | 2.836625889
39 | 3.2426 | 0.064852 | 138.46 | 2861216.73 | 2.86121673
39.067 | 3.2481 | 0.064962 | 139.48 | 2882294.594 | 2.882294594
39.133 | 3.2537 | 0.065074 | 140.5 | 2903372.458 | 2.903372458
39.2 | 3.2593 | 0.065186 | 141.69 | 2927963.3 | 2.9279633
39.267 | 3.2648 | 0.065296 | 142.88 | 2952554.141 | 2.952554141
39.333 | 3.2703 | 0.065406 | 143.9 | 2973632.005 | 2.973632005
39.4 | 3.2759 | 0.065518 | 145.09 | 2998222.847 | 2.998222847
39.467 | 3.2815 | 0.06563 | 146.28 | 3022813.688 | 3.022813688
39.533 | 3.2871 | 0.065742 | 147.31 | 3044098.198 | 3.044098198
39.583 | 3.2912 | 0.065824 | 148.33 | 3065176.062 | 3.065176062
39.65 | 3.2968 | 0.065936 | 149.35 | 3086253.926 | 3.086253926
39.717 | 3.3023 | 0.066046 | 150.54 | 3110844.768 | 3.110844768
39.783 | 3.3079 | 0.066158 | 151.73 | 3135435.609 | 3.135435609
39.85 | 3.3135 | 0.06627 | 152.92 | 3160026.451 | 3.160026451
39.917 | 3.319 | 0.06638 | 154.11 | 3184617.292 | 3.184617292
39.983 | 3.3246 | 0.066492 | 155.3 | 3209208.134 | 3.209208134
40.05 | 3.3301 | 0.066602 | 156.49 | 3233798.975 | 3.233798975
40.1 | 3.3343 | 0.066686 | 157.51 | 3254876.839 | 3.254876839
40.167 | 3.3399 | 0.066798 | 158.7 | 3279467.681 | 3.279467681
40.233 | 3.3454 | 0.066908 | 159.89 | 3304058.522 | 3.304058522
40.3 | 3.351 | 0.06702 | 161.08 | 3328649.364 | 3.328649364
40.35 | 3.3551 | 0.067102 | 162.1 | 3349727.228 | 3.349727228
40.417 | 3.3607 | 0.067214 | 163.29 | 3374318.069 | 3.374318069
40.467 | 3.3648 | 0.067296 | 164.32 | 3395602.579 | 3.395602579
40.533 | 3.3704 | 0.067408 | 165.51 | 3420193.42 | 3.42019342
40.583 | 3.3746 | 0.067492 | 166.53 | 3441271.285 | 3.441271285
40.65 | 3.3801 | 0.067602 | 167.72 | 3465862.126 | 3.465862126
40.7 | 3.3842 | 0.067684 | 168.74 | 3486939.99 | 3.48693999
40.767 | 3.3898 | 0.067796 | 169.93 | 3511530.832 | 3.511530832
40.817 | 3.3939 | 0.067878 | 170.95 | 3532608.696 | 3.532608696
40.867 | 3.3982 | 0.067964 | 171.97 | 3553686.56 | 3.55368656
40.933 | 3.4037 | 0.068074 | 173.16 | 3578277.401 | 3.578277401
40.983 | 3.4079 | 0.068158 | 174.18 | 3599355.265 | 3.599355265
41.05 | 3.4135 | 0.06827 | 175.54 | 3627459.084 | 3.627459084
41.133 | 3.4204 | 0.068408 | 177.07 | 3659075.88 | 3.65907588
41.2 | 3.4259 | 0.068518 | 178.43 | 3687179.699 | 3.687179699
41.267 | 3.4315 | 0.06863 | 179.79 | 3715283.518 | 3.715283518
41.35 | 3.4385 | 0.06877 | 181.33 | 3747106.96 | 3.74710696
41.417 | 3.4441 | 0.068882 | 182.69 | 3775210.779 | 3.775210779
41.483 | 3.4496 | 0.068992 | 184.05 | 3803314.597 | 3.803314597
41.55 | 3.4551 | 0.069102 | 185.41 | 3831418.416 | 3.831418416
41.617 | 3.4606 | 0.069212 | 186.77 | 3859522.235 | 3.859522235
41.683 | 3.4661 | 0.069322 | 188.13 | 3887626.054 | 3.887626054
41.75 | 3.4717 | 0.069434 | 189.49 | 3915729.873 | 3.915729873
41.817 | 3.4773 | 0.069546 | 190.85 | 3943833.692 | 3.943833692
41.883 | 3.4829 | 0.069658 | 192.38 | 3975450.488 | 3.975450488
41.95 | 3.4885 | 0.06977 | 193.74 | 4003554.306 | 4.003554306
42.017 | 3.494 | 0.06988 | 195.1 | 4031658.125 | 4.031658125
42.083 | 3.4996 | 0.069992 | 196.63 | 4063274.921 | 4.063274921
42.15 | 3.5051 | 0.070102 | 198 | 4091585.386 | 4.091585386
42.217 | 3.5107 | 0.070214 | 199.36 | 4119689.205 | 4.119689205
42.283 | 3.5162 | 0.070324 | 200.89 | 4151306.001 | 4.151306001
42.35 | 3.5218 | 0.070436 | 202.42 | 4182922.797 | 4.182922797
42.417 | 3.5273 | 0.070546 | 203.78 | 4211026.616 | 4.211026616
42.483 | 3.5329 | 0.070658 | 205.31 | 4242643.412 | 4.242643412
42.55 | 3.5384 | 0.070768 | 206.84 | 4274260.208 | 4.274260208
42.617 | 3.544 | 0.07088 | 208.37 | 4305877.004 | 4.305877004
42.683 | 3.5495 | 0.07099 | 209.9 | 4337493.801 | 4.337493801
42.75 | 3.5551 | 0.071102 | 211.43 | 4369110.597 | 4.369110597
42.817 | 3.5607 | 0.071214 | 212.96 | 4400727.393 | 4.400727393
42.883 | 3.5663 | 0.071326 | 214.49 | 4432344.189 | 4.432344189
42.95 | 3.5718 | 0.071436 | 216.03 | 4464167.631 | 4.464167631
43.017 | 3.5773 | 0.071546 | 217.56 | 4495784.427 | 4.495784427
43.083 | 3.5829 | 0.071658 | 219.09 | 4527401.223 | 4.527401223
43.15 | 3.5885 | 0.07177 | 220.79 | 4562530.997 | 4.562530997
43.233 | 3.5953 | 0.071906 | 222.66 | 4601173.748 | 4.601173748
43.317 | 3.6024 | 0.072048 | 224.53 | 4639816.499 | 4.639816499
43.4 | 3.6093 | 0.072186 | 226.57 | 4681972.227 | 4.681972227
43.483 | 3.6161 | 0.072322 | 228.44 | 4720614.978 | 4.720614978
43.567 | 3.6232 | 0.072464 | 230.31 | 4759257.729 | 4.759257729
43.633 | 3.6288 | 0.072576 | 232.01 | 4794387.502 | 4.794387502
43.717 | 3.6357 | 0.072714 | 234.06 | 4836749.876 | 4.836749876
43.8 | 3.6426 | 0.072852 | 235.93 | 4875392.627 | 4.875392627
43.867 | 3.6482 | 0.072964 | 237.63 | 4910522.4 | 4.9105224
43.933 | 3.6537 | 0.073074 | 239.33 | 4945652.174 | 4.945652174
44.017 | 3.6606 | 0.073212 | 241.37 | 4987807.902 | 4.987807902
44.1 | 3.6676 | 0.073352 | 243.41 | 5029963.63 | 5.02996363
44.167 | 3.6731 | 0.073462 | 245.11 | 5065093.404 | 5.065093404
44.25 | 3.6801 | 0.073602 | 247.15 | 5107249.132 | 5.107249132
44.317 | 3.6857 | 0.073714 | 248.85 | 5142378.906 | 5.142378906
44.383 | 3.6912 | 0.073824 | 250.56 | 5177715.325 | 5.177715325
44.467 | 3.6981 | 0.073962 | 252.6 | 5219871.053 | 5.219871053
44.533 | 3.7036 | 0.074072 | 254.3 | 5255000.827 | 5.255000827
44.6 | 3.7092 | 0.074184 | 256 | 5290130.6 | 5.2901306
44.667 | 3.7148 | 0.074296 | 257.7 | 5325260.374 | 5.325260374
44.733 | 3.7204 | 0.074408 | 259.4 | 5360390.147 | 5.360390147
44.8 | 3.7259 | 0.074518 | 261.1 | 5395519.921 | 5.395519921
44.867 | 3.7315 | 0.07463 | 262.97 | 5434162.672 | 5.434162672
44.95 | 3.7384 | 0.074768 | 265.18 | 5479831.377 | 5.479831377
45.033 | 3.7453 | 0.074906 | 267.4 | 5525706.728 | 5.525706728
45.117 | 3.7524 | 0.075048 | 269.78 | 5574888.411 | 5.574888411
45.2 | 3.7593 | 0.075186 | 271.99 | 5620557.117 | 5.620557117
45.283 | 3.7662 | 0.075324 | 274.37 | 5669738.8 | 5.6697388
45.367 | 3.7732 | 0.075464 | 276.75 | 5718920.483 | 5.718920483
45.45 | 3.7801 | 0.075602 | 278.96 | 5764589.188 | 5.764589188
45.533 | 3.7871 | 0.075742 | 281.17 | 5810257.894 | 5.810257894
45.617 | 3.7941 | 0.075882 | 283.55 | 5859439.577 | 5.859439577
45.7 | 3.801 | 0.07602 | 285.77 | 5905314.928 | 5.905314928
45.783 | 3.8078 | 0.076156 | 288.15 | 5954496.611 | 5.954496611
45.867 | 3.8148 | 0.076296 | 290.53 | 6003678.294 | 6.003678294
45.95 | 3.8218 | 0.076436 | 292.91 | 6052859.977 | 6.052859977
46.033 | 3.8287 | 0.076574 | 295.29 | 6102041.66 | 6.10204166
46.1 | 3.8343 | 0.076686 | 297.33 | 6144197.388 | 6.144197388
46.183 | 3.8412 | 0.076824 | 299.71 | 6193379.071 | 6.193379071
46.267 | 3.8481 | 0.076962 | 302.1 | 6242767.4 | 6.2427674
46.333 | 3.8537 | 0.077074 | 304.14 | 6284923.128 | 6.284923128
46.417 | 3.8607 | 0.077214 | 306.52 | 6334104.811 | 6.334104811
46.5 | 3.8677 | 0.077354 | 309.07 | 6386799.471 | 6.386799471
46.583 | 3.8745 | 0.07749 | 311.62 | 6439494.131 | 6.439494131
46.667 | 3.8814 | 0.077628 | 314 | 6488675.814 | 6.488675814
46.75 | 3.8884 | 0.077768 | 316.38 | 6537857.497 | 6.537857497
46.833 | 3.8953 | 0.077906 | 318.77 | 6587245.826 | 6.587245826
46.917 | 3.9024 | 0.078048 | 321.32 | 6639940.486 | 6.639940486
47 | 3.9093 | 0.078186 | 323.7 | 6689122.169 | 6.689122169
47.083 | 3.9162 | 0.078324 | 326.25 | 6741816.829 | 6.741816829
47.167 | 3.9232 | 0.078464 | 328.63 | 6790998.512 | 6.790998512
47.25 | 3.9301 | 0.078602 | 331.01 | 6840180.195 | 6.840180195
47.333 | 3.937 | 0.07874 | 333.56 | 6892874.855 | 6.892874855
47.417 | 3.944 | 0.07888 | 335.95 | 6942263.184 | 6.942263184
47.5 | 3.951 | 0.07902 | 338.33 | 6991444.867 | 6.991444867
47.583 | 3.9578 | 0.079156 | 340.88 | 7044139.527 | 7.044139527
47.667 | 3.9648 | 0.079296 | 343.26 | 7093321.21 | 7.09332121
47.767 | 3.9732 | 0.079464 | 345.81 | 7146015.87 | 7.14601587
47.85 | 3.9802 | 0.079604 | 348.19 | 7195197.553 | 7.195197553
47.933 | 3.9871 | 0.079742 | 350.57 | 7244379.236 | 7.244379236
48.033 | 3.9954 | 0.079908 | 353.64 | 7307819.474 | 7.307819474
48.133 | 4.0037 | 0.080074 | 356.7 | 7371053.067 | 7.371053067
48.233 | 4.0121 | 0.080242 | 359.76 | 7434286.659 | 7.434286659
48.333 | 4.0204 | 0.080408 | 362.82 | 7497520.251 | 7.497520251
48.433 | 4.0287 | 0.080574 | 365.88 | 7560753.844 | 7.560753844
48.533 | 4.037 | 0.08074 | 368.94 | 7623987.436 | 7.623987436
48.633 | 4.0453 | 0.080906 | 372.01 | 7687427.674 | 7.687427674
48.733 | 4.0538 | 0.081076 | 375.07 | 7750661.266 | 7.750661266
48.833 | 4.0621 | 0.081242 | 378.13 | 7813894.859 | 7.813894859
48.933 | 4.0704 | 0.081408 | 381.19 | 7877128.451 | 7.877128451
49.033 | 4.0787 | 0.081574 | 384.25 | 7940362.043 | 7.940362043
49.133 | 4.087 | 0.08174 | 387.32 | 8003802.281 | 8.003802281
49.217 | 4.094 | 0.08188 | 390.04 | 8060009.919 | 8.060009919
49.317 | 4.1023 | 0.082046 | 393.1 | 8123243.511 | 8.123243511
49.417 | 4.1107 | 0.082214 | 396.16 | 8186477.104 | 8.186477104
49.517 | 4.119 | 0.08238 | 399.39 | 8253223.673 | 8.253223673
49.617 | 4.1273 | 0.082546 | 402.45 | 8316457.266 | 8.316457266
49.717 | 4.1357 | 0.082714 | 405.52 | 8379897.504 | 8.379897504
49.817 | 4.144 | 0.08288 | 408.75 | 8446644.073 | 8.446644073
49.917 | 4.1523 | 0.083046 | 411.81 | 8509877.666 | 8.509877666
50.017 | 4.1607 | 0.083214 | 415.04 | 8576624.235 | 8.576624235
50.117 | 4.1689 | 0.083378 | 418.27 | 8643370.805 | 8.643370805
50.217 | 4.1773 | 0.083546 | 421.5 | 8710117.375 | 8.710117375
50.317 | 4.1857 | 0.083714 | 424.74 | 8777070.59 | 8.77707059
50.417 | 4.194 | 0.08388 | 427.97 | 8843817.16 | 8.84381716
50.517 | 4.2023 | 0.084046 | 431.2 | 8910563.73 | 8.91056373
50.617 | 4.2106 | 0.084212 | 434.43 | 8977310.299 | 8.977310299
50.717 | 4.219 | 0.08438 | 437.66 | 9044056.869 | 9.044056869
50.833 | 4.2287 | 0.084574 | 441.58 | 9125061.994 | 9.125061994
50.95 | 4.2384 | 0.084768 | 445.49 | 9205860.473 | 9.205860473
51.067 | 4.2481 | 0.084962 | 449.4 | 9286658.952 | 9.286658952
51.183 | 4.2579 | 0.085158 | 453.31 | 9367457.431 | 9.367457431
51.3 | 4.2675 | 0.08535 | 457.06 | 9444949.578 | 9.444949578
51.4 | 4.276 | 0.08552 | 460.46 | 9515209.125 | 9.515209125
51.5 | 4.2843 | 0.085686 | 464.03 | 9588981.65 | 9.58898165
51.6 | 4.2926 | 0.085852 | 467.43 | 9659241.197 | 9.659241197
51.7 | 4.301 | 0.08602 | 470.83 | 9729500.744 | 9.729500744
51.8 | 4.3092 | 0.086184 | 474.24 | 9799966.937 | 9.799966937
51.9 | 4.3176 | 0.086352 | 477.81 | 9873739.461 | 9.873739461
52 | 4.326 | 0.08652 | 481.21 | 9943999.008 | 9.943999008
52.117 | 4.3357 | 0.086714 | 485.29 | 10028310.46 | 10.02831046
52.233 | 4.3454 | 0.086908 | 489.2 | 10109108.94 | 10.10910894
52.35 | 4.355 | 0.0871 | 493.29 | 10193627.05 | 10.19362705
52.467 | 4.3648 | 0.087296 | 497.2 | 10274425.52 | 10.27442552
52.583 | 4.3746 | 0.087492 | 501.11 | 10355224 | 10.355224
52.7 | 4.3843 | 0.087686 | 505.19 | 10439535.46 | 10.43953546
52.817 | 4.3939 | 0.087878 | 509.11 | 10520540.59 | 10.52054059
52.933 | 4.4037 | 0.088074 | 513.36 | 10608365.02 | 10.60836502
53.05 | 4.4135 | 0.08827 | 517.44 | 10692676.48 | 10.69267648
53.167 | 4.4231 | 0.088462 | 521.52 | 10776987.93 | 10.77698793
53.283 | 4.4328 | 0.088656 | 525.61 | 10861506.03 | 10.86150603
53.4 | 4.4426 | 0.088852 | 529.69 | 10945817.49 | 10.94581749
53.517 | 4.4524 | 0.089048 | 533.77 | 11030128.95 | 11.03012895
53.633 | 4.462 | 0.08924 | 537.85 | 11114440.4 | 11.1144404
53.75 | 4.4718 | 0.089436 | 541.93 | 11198751.86 | 11.19875186
53.867 | 4.4815 | 0.08963 | 546.02 | 11283269.96 | 11.28326996
53.983 | 4.4913 | 0.089826 | 550.27 | 11371094.4 | 11.3710944
54.1 | 4.5009 | 0.090018 | 554.35 | 11455405.85 | 11.45540585
54.217 | 4.5106 | 0.090212 | 558.6 | 11543230.29 | 11.54323029
54.333 | 4.5204 | 0.090408 | 562.69 | 11627748.39 | 11.62774839
54.45 | 4.5302 | 0.090604 | 566.94 | 11715572.82 | 11.71557282
54.583 | 4.5411 | 0.090822 | 571.7 | 11813936.19 | 11.81393619
54.717 | 4.5523 | 0.091046 | 576.46 | 11912299.55 | 11.91229955
54.85 | 4.5635 | 0.09127 | 581.4 | 12014382.54 | 12.01438254
54.983 | 4.5745 | 0.09149 | 586.16 | 12112745.91 | 12.11274591
55.117 | 4.5857 | 0.091714 | 591.09 | 12214622.25 | 12.21462225
55.25 | 4.5968 | 0.091936 | 595.86 | 12313192.26 | 12.31319226
55.367 | 4.6066 | 0.092132 | 600.28 | 12404529.67 | 12.40452967
55.5 | 4.6176 | 0.092352 | 605.21 | 12506406.02 | 12.50640602
55.633 | 4.6287 | 0.092574 | 609.97 | 12604769.38 | 12.60476938
55.767 | 4.6398 | 0.092796 | 614.91 | 12706852.37 | 12.70685237
55.9 | 4.6509 | 0.093018 | 619.84 | 12808728.72 | 12.80872872
56.033 | 4.6621 | 0.093242 | 624.77 | 12910605.06 | 12.91060506
56.167 | 4.6732 | 0.093464 | 629.71 | 13012688.05 | 13.01268805
56.3 | 4.6843 | 0.093686 | 634.81 | 13118077.37 | 13.11807737
56.433 | 4.6953 | 0.093906 | 639.74 | 13219953.71 | 13.21995371
56.567 | 4.7065 | 0.09413 | 644.84 | 13325343.03 | 13.32534303
56.7 | 4.7176 | 0.094352 | 649.95 | 13430939 | 13.430939
56.833 | 4.7287 | 0.094574 | 655.05 | 13536328.32 | 13.53632832
56.967 | 4.7398 | 0.094796 | 660.15 | 13641717.64 | 13.64171764
57.1 | 4.751 | 0.09502 | 665.26 | 13747313.61 | 13.74731361
57.233 | 4.7621 | 0.095242 | 670.53 | 13856215.9 | 13.8562159
57.367 | 4.7731 | 0.095462 | 675.8 | 13965118.2 | 13.9651182
57.5 | 4.7842 | 0.095684 | 681.08 | 14074227.14 | 14.07422714
57.633 | 4.7954 | 0.095908 | 686.69 | 14190155.4 | 14.1901554
57.767 | 4.8064 | 0.096128 | 691.96 | 14299057.7 | 14.2990577
57.9 | 4.8176 | 0.096352 | 697.41 | 14411679.62 | 14.41167962
58.033 | 4.8287 | 0.096574 | 702.85 | 14524094.89 | 14.52409489
58.167 | 4.8399 | 0.096798 | 708.29 | 14636510.17 | 14.63651017
58.317 | 4.8522 | 0.097044 | 714.24 | 14759464.37 | 14.75946437
58.45 | 4.8635 | 0.09727 | 719.69 | 14872086.3 | 14.8720863
58.583 | 4.8746 | 0.097492 | 725.13 | 14984501.57 | 14.98450157
58.733 | 4.887 | 0.09774 | 731.08 | 15107455.78 | 15.10745578
58.867 | 4.8981 | 0.097962 | 736.53 | 15220077.7 | 15.2200777
59 | 4.9093 | 0.098186 | 741.97 | 15332492.97 | 15.33249297
59.15 | 4.9217 | 0.098434 | 748.09 | 15458960.16 | 15.45896016
59.3 | 4.9342 | 0.098684 | 754.22 | 15585633.99 | 15.58563399
59.45 | 4.9468 | 0.098936 | 760.17 | 15708588.2 | 15.7085882
59.6 | 4.9592 | 0.099184 | 766.13 | 15831749.05 | 15.83174905
59.75 | 4.9718 | 0.099436 | 772.08 | 15954703.26 | 15.95470326
59.9 | 4.9843 | 0.099686 | 778.2 | 16081170.44 | 16.08117044
60.05 | 4.9967 | 0.099934 | 784.16 | 16204331.29 | 16.20433129
60.217 | 5.0107 | 0.100214 | 790.79 | 16341337.41 | 16.34133741
60.367 | 5.0232 | 0.100464 | 796.91 | 16467804.6 | 16.4678046
60.517 | 5.0357 | 0.100714 | 803.04 | 16594478.43 | 16.59447843
60.667 | 5.0481 | 0.100962 | 809.33 | 16724458.59 | 16.72445859
60.817 | 5.0607 | 0.101214 | 815.45 | 16850925.77 | 16.85092577
60.967 | 5.0731 | 0.101462 | 821.58 | 16977599.6 | 16.9775996
61.117 | 5.0856 | 0.101712 | 827.7 | 17104066.79 | 17.10406679
61.283 | 5.0995 | 0.10199 | 834.5 | 17244585.88 | 17.24458588
61.45 | 5.1134 | 0.102268 | 841.14 | 17381798.64 | 17.38179864
61.617 | 5.1274 | 0.102548 | 847.94 | 17522317.74 | 17.52231774
61.783 | 5.1412 | 0.102824 | 854.92 | 17666556.46 | 17.66655646
61.95 | 5.1551 | 0.103102 | 861.89 | 17810588.53 | 17.81058853
62.117 | 5.169 | 0.10338 | 868.86 | 17954620.6 | 17.9546206
62.283 | 5.1829 | 0.103658 | 875.84 | 18098859.32 | 18.09885932
62.45 | 5.1968 | 0.103936 | 882.64 | 18239378.41 | 18.23937841
62.617 | 5.2107 | 0.104214 | 889.62 | 18383617.13 | 18.38361713
62.783 | 5.2245 | 0.10449 | 896.59 | 18527649.2 | 18.5276492
62.95 | 5.2384 | 0.104768 | 903.39 | 18668168.29 | 18.66816829
63.117 | 5.2524 | 0.105048 | 910.71 | 18819432.96 | 18.81943296
63.283 | 5.2662 | 0.105324 | 918.02 | 18970490.99 | 18.97049099
63.45 | 5.2801 | 0.105602 | 925.34 | 19121755.66 | 19.12175566
63.617 | 5.294 | 0.10588 | 932.48 | 19269300.71 | 19.26930071
63.783 | 5.3079 | 0.106158 | 939.8 | 19420565.38 | 19.42056538
63.95 | 5.3217 | 0.106434 | 946.94 | 19568110.43 | 19.56811043
64.117 | 5.3357 | 0.106714 | 954.25 | 19719168.46 | 19.71916846
64.283 | 5.3495 | 0.10699 | 961.57 | 19870433.13 | 19.87043313
64.467 | 5.3648 | 0.107296 | 969.56 | 20035543.06 | 20.03554306
64.65 | 5.3801 | 0.107602 | 977.39 | 20197346.67 | 20.19734667
64.833 | 5.3954 | 0.107908 | 985.38 | 20362456.6 | 20.3624566
65.017 | 5.4106 | 0.108212 | 993.38 | 20527773.19 | 20.52777319
65.2 | 5.4258 | 0.108516 | 1001.2 | 20689370.14 | 20.68937014
65.367 | 5.4398 | 0.108796 | 1008.7 | 20844354.44 | 20.84435444
65.55 | 5.4551 | 0.109102 | 1016.7 | 21009671.02 | 21.00967102
65.733 | 5.4704 | 0.109408 | 1024.7 | 21174987.6 | 21.1749876
65.917 | 5.4857 | 0.109714 | 1032.5 | 21336171.27 | 21.33617127
66.1 | 5.5009 | 0.110018 | 1040.5 | 21501487.85 | 21.50148785
66.283 | 5.5163 | 0.110326 | 1048.7 | 21670937.35 | 21.67093735
66.483 | 5.5329 | 0.110658 | 1057.3 | 21848652.67 | 21.84865267
66.667 | 5.5481 | 0.110962 | 1065.5 | 22018102.17 | 22.01810217
66.867 | 5.5648 | 0.111296 | 1074.3 | 22199950.41 | 22.19995041
67.067 | 5.5815 | 0.11163 | 1083 | 22379732.19 | 22.37973219
67.267 | 5.5982 | 0.111964 | 1091.9 | 22563646.88 | 22.56364688
67.467 | 5.6148 | 0.112296 | 1100.7 | 22745495.12 | 22.74549512
67.667 | 5.6315 | 0.11263 | 1109.6 | 22929409.82 | 22.92940982
67.867 | 5.6482 | 0.112964 | 1118.6 | 23115390.97 | 23.11539097
68.067 | 5.6648 | 0.113296 | 1127.4 | 23297239.21 | 23.29723921
68.267 | 5.6816 | 0.113632 | 1136.3 | 23481153.91 | 23.48115391
68.467 | 5.6981 | 0.113962 | 1145.3 | 23667135.06 | 23.66713506
68.667 | 5.7148 | 0.114296 | 1154.3 | 23853116.22 | 23.85311622
68.867 | 5.7315 | 0.11463 | 1163.5 | 24043230.29 | 24.04323029
69.067 | 5.7482 | 0.114964 | 1172.5 | 24229211.44 | 24.22921144
69.267 | 5.7649 | 0.115298 | 1181.8 | 24421391.97 | 24.42139197
69.467 | 5.7814 | 0.115628 | 1191.2 | 24615638.95 | 24.61563895
69.667 | 5.7981 | 0.115962 | 1200.4 | 24805753.02 | 24.80575302
69.867 | 5.8148 | 0.116296 | 1209.7 | 24997933.54 | 24.99793354
70.067 | 5.8316 | 0.116632 | 1219.3 | 25196313.44 | 25.19631344
70.283 | 5.8495 | 0.11699 | 1229.3 | 25402959.17 | 25.40295917
70.5 | 5.8677 | 0.117354 | 1239.5 | 25613737.81 | 25.61373781
70.717 | 5.8856 | 0.117712 | 1249.7 | 25824516.45 | 25.82451645
70.933 | 5.9037 | 0.118074 | 1259.9 | 26035295.09 | 26.03529509
71.15 | 5.9217 | 0.118434 | 1270 | 26244007.27 | 26.24400727
71.367 | 5.9398 | 0.118796 | 1280 | 26450653 | 26.450653
71.583 | 5.9579 | 0.119158 | 1289.9 | 26655232.27 | 26.65523227
71.817 | 5.9773 | 0.119546 | 1300.4 | 26872210.28 | 26.87221028
72.05 | 5.9968 | 0.119936 | 1310.8 | 27087121.84 | 27.08712184
72.283 | 6.0162 | 0.120324 | 1321.5 | 27308232.77 | 27.30823277
72.517 | 6.0356 | 0.120712 | 1332 | 27525210.78 | 27.52521078
72.75 | 6.0551 | 0.121102 | 1342.6 | 27744255.25 | 27.74425525
72.983 | 6.0745 | 0.12149 | 1353.5 | 27969499.09 | 27.96949909
73.217 | 6.094 | 0.12188 | 1364.2 | 28190610.02 | 28.19061002
73.467 | 6.1148 | 0.122296 | 1375.4 | 28422053.23 | 28.42205323
73.7 | 6.1343 | 0.122686 | 1386 | 28641097.7 | 28.6410977
73.933 | 6.1536 | 0.123072 | 1396.7 | 28862208.63 | 28.86220863
74.183 | 6.1745 | 0.12349 | 1408.2 | 29099851.22 | 29.09985122
74.433 | 6.1953 | 0.123906 | 1419.8 | 29339560.26 | 29.33956026
74.683 | 6.2162 | 0.124324 | 1431.2 | 29575136.39 | 29.57513639
74.933 | 6.237 | 0.12474 | 1442.8 | 29814845.43 | 29.81484543
75.183 | 6.2579 | 0.125158 | 1454.7 | 30060753.84 | 30.06075384
75.417 | 6.2773 | 0.125546 | 1465.9 | 30292197.06 | 30.29219706
75.667 | 6.2982 | 0.125964 | 1477.6 | 30533972.56 | 30.53397256
75.917 | 6.319 | 0.12638 | 1489.6 | 30781947.43 | 30.78194743
76.167 | 6.3398 | 0.126796 | 1501.5 | 31027855.84 | 31.02785584
76.417 | 6.3606 | 0.127212 | 1513.2 | 31269631.34 | 31.26963134
76.667 | 6.3815 | 0.12763 | 1524.9 | 31511406.84 | 31.51140684
76.933 | 6.4037 | 0.128074 | 1537.2 | 31765581.09 | 31.76558109
77.2 | 6.4259 | 0.128518 | 1549.6 | 32021821.79 | 32.02182179
77.467 | 6.4482 | 0.128964 | 1562.2 | 32282195.4 | 32.2821954
77.733 | 6.4704 | 0.129408 | 1574.6 | 32538436.11 | 32.53843611
78 | 6.4927 | 0.129854 | 1587.2 | 32798809.72 | 32.79880972
78.267 | 6.5149 | 0.130298 | 1599.6 | 33055050.42 | 33.05505042
78.533 | 6.537 | 0.13074 | 1612 | 33311291.12 | 33.31129112
78.8 | 6.5593 | 0.131186 | 1624.6 | 33571664.74 | 33.57166474
79.083 | 6.5829 | 0.131658 | 1637.7 | 33842370.64 | 33.84237064
79.367 | 6.6066 | 0.132132 | 1650.8 | 34113076.54 | 34.11307654
79.65 | 6.6301 | 0.132602 | 1663.9 | 34383782.44 | 34.38378244
79.933 | 6.6537 | 0.133074 | 1677 | 34654488.35 | 34.65448835
80.217 | 6.6773 | 0.133546 | 1689.9 | 34921061.33 | 34.92106133
80.5 | 6.701 | 0.13402 | 1703 | 35191767.23 | 35.19176723
80.8 | 6.726 | 0.13452 | 1717 | 35481071.25 | 35.48107125
81.1 | 6.751 | 0.13502 | 1730.8 | 35766242.35 | 35.76624235
81.4 | 6.7759 | 0.135518 | 1744.4 | 36047280.54 | 36.04728054
81.7 | 6.801 | 0.13602 | 1758.3 | 36334518.1 | 36.3345181
82 | 6.8259 | 0.136518 | 1772.4 | 36625888.58 | 36.62588858
82.283 | 6.8496 | 0.136992 | 1786 | 36906926.76 | 36.90692676
82.583 | 6.8746 | 0.137492 | 1800.3 | 37202430.15 | 37.20243015
82.883 | 6.8995 | 0.13799 | 1814.3 | 37491734.17 | 37.49173417
83.183 | 6.9245 | 0.13849 | 1828.2 | 37778971.73 | 37.77897173
83.5 | 6.951 | 0.13902 | 1842.5 | 38074475.12 | 38.07447512
83.833 | 6.9788 | 0.139576 | 1857.3 | 38380310.8 | 38.3803108
84.167 | 7.0064 | 0.140128 | 1872.1 | 38686146.47 | 38.68614647
84.5 | 7.0343 | 0.140686 | 1886.9 | 38991982.15 | 38.99198215
84.833 | 7.0621 | 0.141242 | 1901.7 | 39297817.82 | 39.29781782
85.183 | 7.0912 | 0.141824 | 1916.8 | 39609852.87 | 39.60985287
85.533 | 7.1204 | 0.142408 | 1932 | 39923954.37 | 39.92395437
85.883 | 7.1496 | 0.142992 | 1947 | 40233922.96 | 40.23392296
86.25 | 7.1801 | 0.143602 | 1962.3 | 40550090.92 | 40.55009092
86.617 | 7.2107 | 0.144214 | 1978.2 | 40878657.63 | 40.87865763
86.983 | 7.2412 | 0.144824 | 1993.6 | 41196892.05 | 41.19689205
87.35 | 7.2717 | 0.145434 | 2009 | 41515126.47 | 41.51512647
87.717 | 7.3023 | 0.146046 | 2025.2 | 41849892.54 | 41.84989254
88.1 | 7.3343 | 0.146686 | 2041 | 42176392.79 | 42.17639279
88.5 | 7.3676 | 0.147352 | 2056.8 | 42502893.04 | 42.50289304
88.917 | 7.4024 | 0.148048 | 2072.8 | 42833526.2 | 42.8335262

## A00-5
Tempo (s) | Alongamento (mm/mm) | Deformação (mm/mm) | Força (N) | Tensão (Pa) | Tensão (MPa) | Unidade | Comprimento | Largura | Espessura
0.016667 | 0 | 0 | 0 | 0 | 0 | mm | 50 | 13.13 | 3.81
4.35 | 0.35502 | 0.0071004 | 4.9329 | 98608.1043 | 0.0986081043 | m | 0.05 | 0.01313 | 0.00381
4.3833 | 0.3579 | 0.007158 | 4.9329 | 98608.1043 | 0.0986081043
4.4167 | 0.36069 | 0.0072138 | 4.9329 | 98608.1043 | 0.0986081043 | Área (m^2) | 5.00253e-05
4.4667 | 0.36479 | 0.0072958 | 4.9329 | 98608.1043 | 0.0986081043
4.5 | 0.36767 | 0.0073534 | 5.103 | 102008.3838 | 0.1020083838
4.55 | 0.37177 | 0.0074354 | 5.103 | 102008.3838 | 0.1020083838
4.6 | 0.37595 | 0.007519 | 5.103 | 102008.3838 | 0.1020083838
4.65 | 0.38005 | 0.007601 | 5.103 | 102008.3838 | 0.1020083838
4.6833 | 0.38293 | 0.0076586 | 5.103 | 102008.3838 | 0.1020083838
4.7333 | 0.38703 | 0.0077406 | 5.2731 | 105408.6632 | 0.1054086632
4.7833 | 0.39122 | 0.0078244 | 5.2731 | 105408.6632 | 0.1054086632
4.8333 | 0.39531 | 0.0079062 | 5.2731 | 105408.6632 | 0.1054086632
4.8833 | 0.39959 | 0.0079918 | 5.4432 | 108808.9427 | 0.1088089427
4.9333 | 0.40369 | 0.0080738 | 5.4432 | 108808.9427 | 0.1088089427
4.9833 | 0.40787 | 0.0081574 | 5.6133 | 112209.2221 | 0.1122092221
5.0333 | 0.41206 | 0.0082412 | 5.6133 | 112209.2221 | 0.1122092221
5.0833 | 0.41616 | 0.0083232 | 5.7834 | 115609.5016 | 0.1156095016
5.1333 | 0.42034 | 0.0084068 | 5.7834 | 115609.5016 | 0.1156095016
5.1833 | 0.42462 | 0.0084924 | 5.9535 | 119009.7811 | 0.1190097811
5.2333 | 0.42872 | 0.0085744 | 5.9535 | 119009.7811 | 0.1190097811
5.2833 | 0.43291 | 0.0086582 | 6.1236 | 122410.0605 | 0.1224100605
5.3333 | 0.437 | 0.00874 | 6.1236 | 122410.0605 | 0.1224100605
5.3833 | 0.44119 | 0.0088238 | 6.2937 | 125810.34 | 0.12581034
5.4333 | 0.44547 | 0.0089094 | 6.2937 | 125810.34 | 0.12581034
5.4833 | 0.44956 | 0.0089912 | 6.2937 | 125810.34 | 0.12581034
5.5333 | 0.45375 | 0.009075 | 6.4638 | 129210.6194 | 0.1292106194
5.5833 | 0.45785 | 0.009157 | 6.4638 | 129210.6194 | 0.1292106194
5.6333 | 0.46203 | 0.0092406 | 6.4638 | 129210.6194 | 0.1292106194
5.6833 | 0.46622 | 0.0093244 | 6.6339 | 132610.8989 | 0.1326108989
5.7333 | 0.47041 | 0.0094082 | 6.804 | 136011.1783 | 0.1360111783
5.7833 | 0.4746 | 0.009492 | 6.804 | 136011.1783 | 0.1360111783
5.8333 | 0.47869 | 0.0095738 | 6.9741 | 139411.4578 | 0.1394114578
5.8833 | 0.48288 | 0.0096576 | 6.9741 | 139411.4578 | 0.1394114578
5.9333 | 0.48707 | 0.0097414 | 7.1442 | 142811.7373 | 0.1428117373
5.9833 | 0.49125 | 0.009825 | 7.1442 | 142811.7373 | 0.1428117373
6.0333 | 0.49535 | 0.009907 | 7.3142 | 146210.0177 | 0.1462100177
6.0833 | 0.49954 | 0.0099908 | 7.4843 | 149610.2972 | 0.1496102972
6.1333 | 0.50363 | 0.0100726 | 7.4843 | 149610.2972 | 0.1496102972
6.1833 | 0.50791 | 0.0101582 | 7.4843 | 149610.2972 | 0.1496102972
6.2333 | 0.51201 | 0.0102402 | 7.6544 | 153010.5766 | 0.1530105766
6.2833 | 0.51619 | 0.0103238 | 7.6544 | 153010.5766 | 0.1530105766
6.3333 | 0.52038 | 0.0104076 | 7.6544 | 153010.5766 | 0.1530105766
6.3833 | 0.52457 | 0.0104914 | 7.6544 | 153010.5766 | 0.1530105766
6.4333 | 0.52876 | 0.0105752 | 7.8245 | 156410.8561 | 0.1564108561
6.4833 | 0.53294 | 0.0106588 | 7.8245 | 156410.8561 | 0.1564108561
6.5333 | 0.53704 | 0.0107408 | 7.8245 | 156410.8561 | 0.1564108561
6.6 | 0.54262 | 0.0108524 | 7.8245 | 156410.8561 | 0.1564108561
6.65 | 0.54681 | 0.0109362 | 7.8245 | 156410.8561 | 0.1564108561
6.7167 | 0.5523 | 0.011046 | 7.9946 | 159811.1356 | 0.1598111356
6.7833 | 0.55788 | 0.0111576 | 7.8245 | 156410.8561 | 0.1564108561
6.85 | 0.56347 | 0.0112694 | 7.8245 | 156410.8561 | 0.1564108561
6.9167 | 0.56905 | 0.011381 | 7.9946 | 159811.1356 | 0.1598111356
6.9833 | 0.57454 | 0.0114908 | 7.9946 | 159811.1356 | 0.1598111356
7.05 | 0.58012 | 0.0116024 | 7.9946 | 159811.1356 | 0.1598111356
7.1167 | 0.58561 | 0.0117122 | 7.9946 | 159811.1356 | 0.1598111356
7.1833 | 0.5912 | 0.011824 | 7.9946 | 159811.1356 | 0.1598111356
7.25 | 0.59669 | 0.0119338 | 7.9946 | 159811.1356 | 0.1598111356
7.3167 | 0.60227 | 0.0120454 | 7.9946 | 159811.1356 | 0.1598111356
7.3833 | 0.60785 | 0.012157 | 7.9946 | 159811.1356 | 0.1598111356
7.45 | 0.61344 | 0.0122688 | 7.9946 | 159811.1356 | 0.1598111356
7.5167 | 0.61902 | 0.0123804 | 7.9946 | 159811.1356 | 0.1598111356
7.5833 | 0.62461 | 0.0124922 | 8.1647 | 163211.415 | 0.163211415
7.65 | 0.6301 | 0.012602 | 8.1647 | 163211.415 | 0.163211415
7.7167 | 0.63568 | 0.0127136 | 8.1647 | 163211.415 | 0.163211415
7.7833 | 0.64126 | 0.0128252 | 8.1647 | 163211.415 | 0.163211415
7.85 | 0.64675 | 0.012935 | 8.1647 | 163211.415 | 0.163211415
7.9167 | 0.65234 | 0.0130468 | 8.1647 | 163211.415 | 0.163211415
7.9833 | 0.65792 | 0.0131584 | 8.1647 | 163211.415 | 0.163211415
8.05 | 0.66341 | 0.0132682 | 8.1647 | 163211.415 | 0.163211415
8.1167 | 0.66899 | 0.0133798 | 8.1647 | 163211.415 | 0.163211415
8.1833 | 0.67448 | 0.0134896 | 8.1647 | 163211.415 | 0.163211415
8.25 | 0.68007 | 0.0136014 | 8.1647 | 163211.415 | 0.163211415
8.3167 | 0.68565 | 0.013713 | 8.1647 | 163211.415 | 0.163211415
8.3833 | 0.69114 | 0.0138228 | 8.1647 | 163211.415 | 0.163211415
8.45 | 0.69673 | 0.0139346 | 8.1647 | 163211.415 | 0.163211415
8.5167 | 0.70231 | 0.0140462 | 8.1647 | 163211.415 | 0.163211415
8.5833 | 0.70789 | 0.0141578 | 8.1647 | 163211.415 | 0.163211415
8.65 | 0.71348 | 0.0142696 | 8.1647 | 163211.415 | 0.163211415
8.7167 | 0.71906 | 0.0143812 | 8.1647 | 163211.415 | 0.163211415
8.8 | 0.72585 | 0.014517 | 8.1647 | 163211.415 | 0.163211415
8.8667 | 0.73144 | 0.0146288 | 8.1647 | 163211.415 | 0.163211415
8.95 | 0.73842 | 0.0147684 | 8.1647 | 163211.415 | 0.163211415
9.0333 | 0.74539 | 0.0149078 | 8.1647 | 163211.415 | 0.163211415
9.1167 | 0.75228 | 0.0150456 | 8.1647 | 163211.415 | 0.163211415
9.2 | 0.75926 | 0.0151852 | 8.1647 | 163211.415 | 0.163211415
9.2833 | 0.76624 | 0.0153248 | 8.1647 | 163211.415 | 0.163211415
9.3667 | 0.77313 | 0.0154626 | 8.1647 | 163211.415 | 0.163211415
9.45 | 0.78011 | 0.0156022 | 8.1647 | 163211.415 | 0.163211415
9.5333 | 0.78708 | 0.0157416 | 8.1647 | 163211.415 | 0.163211415
9.6167 | 0.79397 | 0.0158794 | 8.1647 | 163211.415 | 0.163211415
9.7 | 0.80095 | 0.016019 | 8.1647 | 163211.415 | 0.163211415
9.7833 | 0.80793 | 0.0161586 | 8.1647 | 163211.415 | 0.163211415
9.8667 | 0.81472 | 0.0162944 | 8.3348 | 166611.6945 | 0.1666116945
9.95 | 0.8218 | 0.016436 | 8.3348 | 166611.6945 | 0.1666116945
10.033 | 0.82868 | 0.0165736 | 8.3348 | 166611.6945 | 0.1666116945
10.117 | 0.83566 | 0.0167132 | 8.3348 | 166611.6945 | 0.1666116945
10.2 | 0.84264 | 0.0168528 | 8.3348 | 166611.6945 | 0.1666116945
10.283 | 0.84953 | 0.0169906 | 8.3348 | 166611.6945 | 0.1666116945
10.367 | 0.85651 | 0.0171302 | 8.3348 | 166611.6945 | 0.1666116945
10.45 | 0.86349 | 0.0172698 | 8.3348 | 166611.6945 | 0.1666116945
10.533 | 0.87037 | 0.0174074 | 8.3348 | 166611.6945 | 0.1666116945
10.617 | 0.87726 | 0.0175452 | 8.3348 | 166611.6945 | 0.1666116945
10.7 | 0.88424 | 0.0176848 | 8.3348 | 166611.6945 | 0.1666116945
10.783 | 0.89112 | 0.0178224 | 8.3348 | 166611.6945 | 0.1666116945
10.867 | 0.8982 | 0.017964 | 8.3348 | 166611.6945 | 0.1666116945
10.95 | 0.90518 | 0.0181036 | 8.3348 | 166611.6945 | 0.1666116945
11.05 | 0.91336 | 0.0182672 | 8.3348 | 166611.6945 | 0.1666116945
11.133 | 0.92044 | 0.0184088 | 8.3348 | 166611.6945 | 0.1666116945
11.233 | 0.92872 | 0.0185744 | 8.3348 | 166611.6945 | 0.1666116945
11.333 | 0.93709 | 0.0187418 | 8.3348 | 166611.6945 | 0.1666116945
11.433 | 0.94538 | 0.0189076 | 8.3348 | 166611.6945 | 0.1666116945
11.533 | 0.95366 | 0.0190732 | 8.3348 | 166611.6945 | 0.1666116945
11.633 | 0.96203 | 0.0192406 | 8.5049 | 170011.9739 | 0.1700119739
11.733 | 0.97032 | 0.0194064 | 8.5049 | 170011.9739 | 0.1700119739
11.833 | 0.97869 | 0.0195738 | 8.5049 | 170011.9739 | 0.1700119739
11.933 | 0.98707 | 0.0197414 | 8.5049 | 170011.9739 | 0.1700119739
12.033 | 0.99535 | 0.019907 | 8.5049 | 170011.9739 | 0.1700119739
12.133 | 1.0037 | 0.020074 | 8.5049 | 170011.9739 | 0.1700119739
12.233 | 1.0121 | 0.020242 | 8.5049 | 170011.9739 | 0.1700119739
12.333 | 1.0204 | 0.020408 | 8.5049 | 170011.9739 | 0.1700119739
12.433 | 1.0288 | 0.020576 | 8.5049 | 170011.9739 | 0.1700119739
12.533 | 1.037 | 0.02074 | 8.5049 | 170011.9739 | 0.1700119739
12.633 | 1.0454 | 0.020908 | 8.5049 | 170011.9739 | 0.1700119739
12.733 | 1.0537 | 0.021074 | 8.5049 | 170011.9739 | 0.1700119739
12.833 | 1.062 | 0.02124 | 8.675 | 173412.2534 | 0.1734122534
12.933 | 1.0704 | 0.021408 | 8.5049 | 170011.9739 | 0.1700119739
13.033 | 1.0787 | 0.021574 | 8.675 | 173412.2534 | 0.1734122534
13.133 | 1.0871 | 0.021742 | 8.675 | 173412.2534 | 0.1734122534
13.25 | 1.0968 | 0.021936 | 8.675 | 173412.2534 | 0.1734122534
13.367 | 1.1066 | 0.022132 | 8.675 | 173412.2534 | 0.1734122534
13.483 | 1.1162 | 0.022324 | 8.675 | 173412.2534 | 0.1734122534
13.6 | 1.1259 | 0.022518 | 8.8451 | 176812.5329 | 0.1768125329
13.717 | 1.1357 | 0.022714 | 8.8451 | 176812.5329 | 0.1768125329
13.833 | 1.1454 | 0.022908 | 8.8451 | 176812.5329 | 0.1768125329
13.95 | 1.155 | 0.0231 | 8.8451 | 176812.5329 | 0.1768125329
14.067 | 1.1648 | 0.023296 | 8.8451 | 176812.5329 | 0.1768125329
14.183 | 1.1746 | 0.023492 | 9.0152 | 180212.8123 | 0.1802128123
14.3 | 1.1843 | 0.023686 | 9.0152 | 180212.8123 | 0.1802128123
14.417 | 1.194 | 0.02388 | 9.0152 | 180212.8123 | 0.1802128123
14.533 | 1.2037 | 0.024074 | 9.1853 | 183613.0918 | 0.1836130918
14.65 | 1.2135 | 0.02427 | 9.1853 | 183613.0918 | 0.1836130918
14.767 | 1.2232 | 0.024464 | 9.1853 | 183613.0918 | 0.1836130918
14.883 | 1.2328 | 0.024656 | 9.3554 | 187013.3712 | 0.1870133712
15 | 1.2426 | 0.024852 | 9.5255 | 190413.6507 | 0.1904136507
15.117 | 1.2524 | 0.025048 | 9.5255 | 190413.6507 | 0.1904136507
15.25 | 1.2634 | 0.025268 | 9.6956 | 193813.9302 | 0.1938139302
15.367 | 1.2732 | 0.025464 | 9.6956 | 193813.9302 | 0.1938139302
15.5 | 1.2842 | 0.025684 | 9.6956 | 193813.9302 | 0.1938139302
15.633 | 1.2953 | 0.025906 | 9.6956 | 193813.9302 | 0.1938139302
15.767 | 1.3065 | 0.02613 | 9.6956 | 193813.9302 | 0.1938139302
15.9 | 1.3176 | 0.026352 | 9.8657 | 197214.2096 | 0.1972142096
16.033 | 1.3287 | 0.026574 | 10.036 | 200618.487 | 0.200618487
16.167 | 1.3398 | 0.026796 | 10.206 | 204016.7675 | 0.2040167675
16.3 | 1.3509 | 0.027018 | 10.206 | 204016.7675 | 0.2040167675
16.433 | 1.362 | 0.02724 | 10.036 | 200618.487 | 0.200618487
16.567 | 1.3731 | 0.027462 | 10.036 | 200618.487 | 0.200618487
16.7 | 1.3843 | 0.027686 | 10.036 | 200618.487 | 0.200618487
16.833 | 1.3954 | 0.027908 | 10.206 | 204016.7675 | 0.2040167675
16.967 | 1.4066 | 0.028132 | 10.546 | 210813.3285 | 0.2108133285
17.1 | 1.4176 | 0.028352 | 11.056 | 221008.1699 | 0.2210081699
17.233 | 1.4287 | 0.028574 | 11.397 | 227824.7207 | 0.2278247207
17.367 | 1.4398 | 0.028796 | 11.397 | 227824.7207 | 0.2278247207
17.5 | 1.451 | 0.02902 | 11.397 | 227824.7207 | 0.2278247207
17.65 | 1.4634 | 0.029268 | 11.567 | 231223.0012 | 0.2312230012
17.8 | 1.4759 | 0.029518 | 12.077 | 241417.8426 | 0.2414178426
17.95 | 1.4885 | 0.02977 | 12.417 | 248214.4035 | 0.2482144035
18.1 | 1.5009 | 0.030018 | 12.587 | 251612.684 | 0.251612684
18.25 | 1.5134 | 0.030268 | 12.587 | 251612.684 | 0.251612684
18.4 | 1.526 | 0.03052 | 12.587 | 251612.684 | 0.251612684
18.55 | 1.5384 | 0.030768 | 12.587 | 251612.684 | 0.251612684
18.7 | 1.551 | 0.03102 | 12.587 | 251612.684 | 0.251612684
18.85 | 1.5635 | 0.03127 | 12.587 | 251612.684 | 0.251612684
19 | 1.5759 | 0.031518 | 12.587 | 251612.684 | 0.251612684
19.15 | 1.5884 | 0.031768 | 12.757 | 255010.9645 | 0.2550109645
19.3 | 1.601 | 0.03202 | 12.928 | 258429.2348 | 0.2584292348
19.45 | 1.6134 | 0.032268 | 13.268 | 265225.7957 | 0.2652257957
19.567 | 1.6232 | 0.032464 | 13.948 | 278818.9176 | 0.2788189176
19.733 | 1.637 | 0.03274 | 14.288 | 285615.4786 | 0.2856154786
19.9 | 1.6509 | 0.033018 | 14.458 | 289013.759 | 0.289013759
20.067 | 1.6648 | 0.033296 | 14.628 | 292412.0395 | 0.2924120395
20.233 | 1.6787 | 0.033574 | 14.799 | 295830.3099 | 0.2958303099
20.4 | 1.6926 | 0.033852 | 14.969 | 299228.5903 | 0.2992285903
20.567 | 1.7065 | 0.03413 | 14.799 | 295830.3099 | 0.2958303099
20.733 | 1.7204 | 0.034408 | 14.799 | 295830.3099 | 0.2958303099
20.9 | 1.7342 | 0.034684 | 14.799 | 295830.3099 | 0.2958303099
21.067 | 1.7482 | 0.034964 | 14.799 | 295830.3099 | 0.2958303099
21.233 | 1.7621 | 0.035242 | 14.799 | 295830.3099 | 0.2958303099
21.4 | 1.7759 | 0.035518 | 14.969 | 299228.5903 | 0.2992285903
21.567 | 1.7899 | 0.035798 | 14.969 | 299228.5903 | 0.2992285903
21.75 | 1.8051 | 0.036102 | 14.969 | 299228.5903 | 0.2992285903
21.933 | 1.8204 | 0.036408 | 14.969 | 299228.5903 | 0.2992285903
22.117 | 1.8357 | 0.036714 | 14.969 | 299228.5903 | 0.2992285903
22.3 | 1.8509 | 0.037018 | 14.969 | 299228.5903 | 0.2992285903
22.483 | 1.8663 | 0.037326 | 14.969 | 299228.5903 | 0.2992285903
22.667 | 1.8815 | 0.03763 | 15.139 | 302626.8708 | 0.3026268708
22.85 | 1.8968 | 0.037936 | 15.139 | 302626.8708 | 0.3026268708
23.033 | 1.9121 | 0.038242 | 15.139 | 302626.8708 | 0.3026268708
23.217 | 1.9273 | 0.038546 | 15.309 | 306025.1513 | 0.3060251513
23.4 | 1.9426 | 0.038852 | 15.309 | 306025.1513 | 0.3060251513
23.583 | 1.9578 | 0.039156 | 15.309 | 306025.1513 | 0.3060251513
23.767 | 1.9732 | 0.039464 | 15.309 | 306025.1513 | 0.3060251513
23.967 | 1.9899 | 0.039798 | 15.479 | 309423.4317 | 0.3094234317
24.167 | 2.0065 | 0.04013 | 15.479 | 309423.4317 | 0.3094234317
24.367 | 2.0231 | 0.040462 | 15.819 | 316219.9927 | 0.3162199927
24.517 | 2.0356 | 0.040712 | 16.5 | 329833.1044 | 0.3298331044
24.683 | 2.0495 | 0.04099 | 17.18 | 343426.2263 | 0.3434262263
24.85 | 2.0635 | 0.04127 | 17.86 | 357019.3482 | 0.3570193482
25.017 | 2.0773 | 0.041546 | 18.541 | 370632.46 | 0.37063246
25.15 | 2.0884 | 0.041768 | 19.221 | 384225.5819 | 0.3842255819
25.283 | 2.0996 | 0.041992 | 19.902 | 397838.6936 | 0.3978386936
25.4 | 2.1093 | 0.042186 | 20.582 | 411431.8155 | 0.4114318155
25.567 | 2.1232 | 0.042464 | 21.262 | 425024.9374 | 0.4250249374
25.7 | 2.1343 | 0.042686 | 21.943 | 438638.0491 | 0.4386380491
25.867 | 2.1481 | 0.042962 | 22.623 | 452231.171 | 0.452231171
26.033 | 2.1621 | 0.043242 | 23.304 | 465844.2828 | 0.4658442828
26.133 | 2.1704 | 0.043408 | 23.984 | 479437.4047 | 0.4794374047
26.3 | 2.1843 | 0.043686 | 24.664 | 493030.5266 | 0.4930305266
26.433 | 2.1953 | 0.043906 | 25.345 | 506643.6383 | 0.5066436383
26.55 | 2.2051 | 0.044102 | 26.195 | 523635.0407 | 0.5236350407
26.667 | 2.2148 | 0.044296 | 26.876 | 537248.1524 | 0.5372481524
26.783 | 2.2246 | 0.044492 | 27.556 | 550841.2743 | 0.5508412743
26.883 | 2.2328 | 0.044656 | 28.236 | 564434.3962 | 0.5644343962
26.967 | 2.2398 | 0.044796 | 28.917 | 578047.508 | 0.578047508
27.067 | 2.2482 | 0.044964 | 29.597 | 591640.6298 | 0.5916406298
27.167 | 2.2564 | 0.045128 | 30.278 | 605253.7416 | 0.6052537416
27.267 | 2.2648 | 0.045296 | 30.958 | 618846.8635 | 0.6188468635
27.367 | 2.2731 | 0.045462 | 31.638 | 632439.9854 | 0.6324399854
27.45 | 2.2801 | 0.045602 | 32.319 | 646053.0971 | 0.6460530971
27.533 | 2.287 | 0.04574 | 32.999 | 659646.219 | 0.659646219
27.617 | 2.294 | 0.04588 | 33.68 | 673259.3308 | 0.6732593308
27.717 | 2.3023 | 0.046046 | 34.36 | 686852.4527 | 0.6868524527
27.817 | 2.3107 | 0.046214 | 35.04 | 700445.5745 | 0.7004455745
27.9 | 2.3176 | 0.046352 | 35.721 | 714058.6863 | 0.7140586863
27.983 | 2.3245 | 0.04649 | 36.401 | 727651.8082 | 0.7276518082
28.083 | 2.3329 | 0.046658 | 37.082 | 741264.92 | 0.74126492
28.167 | 2.3399 | 0.046798 | 37.762 | 754858.0418 | 0.7548580418
28.267 | 2.3482 | 0.046964 | 38.442 | 768451.1637 | 0.7684511637
28.35 | 2.355 | 0.0471 | 39.123 | 782064.2755 | 0.7820642755
28.45 | 2.3635 | 0.04727 | 39.803 | 795657.3974 | 0.7956573974
28.55 | 2.3718 | 0.047436 | 40.484 | 809270.5091 | 0.8092705091
28.617 | 2.3774 | 0.047548 | 41.164 | 822863.631 | 0.822863631
28.7 | 2.3843 | 0.047686 | 41.844 | 836456.7529 | 0.8364567529
28.767 | 2.3898 | 0.047796 | 42.525 | 850069.8646 | 0.8500698646
28.85 | 2.3967 | 0.047934 | 43.205 | 863662.9865 | 0.8636629865
28.917 | 2.4023 | 0.048046 | 43.885 | 877256.1084 | 0.8772561084
29 | 2.4093 | 0.048186 | 44.566 | 890869.2202 | 0.8908692202
29.067 | 2.4149 | 0.048298 | 45.246 | 904462.3421 | 0.9044623421
29.15 | 2.4217 | 0.048434 | 45.927 | 918075.4538 | 0.9180754538
29.217 | 2.4272 | 0.048544 | 46.607 | 931668.5757 | 0.9316685757
29.283 | 2.4328 | 0.048656 | 47.287 | 945261.6976 | 0.9452616976
29.367 | 2.4399 | 0.048798 | 47.968 | 958874.8093 | 0.9588748093
29.433 | 2.4454 | 0.048908 | 48.648 | 972467.9312 | 0.9724679312
29.517 | 2.4524 | 0.049048 | 49.329 | 986081.043 | 0.986081043
29.583 | 2.4578 | 0.049156 | 50.009 | 999674.1649 | 0.9996741649
29.667 | 2.4648 | 0.049296 | 50.689 | 1013267.287 | 1.013267287
29.733 | 2.4704 | 0.049408 | 51.37 | 1026880.399 | 1.026880399
29.817 | 2.4774 | 0.049548 | 52.05 | 1040473.52 | 1.04047352
29.883 | 2.4829 | 0.049658 | 52.731 | 1054086.632 | 1.054086632
29.95 | 2.4884 | 0.049768 | 53.411 | 1067679.754 | 1.067679754
30.033 | 2.4954 | 0.049908 | 54.091 | 1081272.876 | 1.081272876
30.1 | 2.5009 | 0.050018 | 54.772 | 1094885.988 | 1.094885988
30.183 | 2.5079 | 0.050158 | 55.452 | 1108479.11 | 1.10847911
30.25 | 2.5134 | 0.050268 | 56.133 | 1122092.221 | 1.122092221
30.317 | 2.519 | 0.05038 | 56.813 | 1135685.343 | 1.135685343
30.383 | 2.5246 | 0.050492 | 57.493 | 1149278.465 | 1.149278465
30.45 | 2.5301 | 0.050602 | 58.174 | 1162891.577 | 1.162891577
30.517 | 2.5356 | 0.050712 | 58.854 | 1176484.699 | 1.176484699
30.583 | 2.5411 | 0.050822 | 59.535 | 1190097.811 | 1.190097811
30.65 | 2.5467 | 0.050934 | 60.215 | 1203690.932 | 1.203690932
30.717 | 2.5523 | 0.051046 | 60.895 | 1217284.054 | 1.217284054
30.783 | 2.5579 | 0.051158 | 61.576 | 1230897.166 | 1.230897166
30.85 | 2.5635 | 0.05127 | 62.256 | 1244490.288 | 1.244490288
30.917 | 2.5691 | 0.051382 | 62.937 | 1258103.4 | 1.2581034
31 | 2.5759 | 0.051518 | 63.787 | 1275094.802 | 1.275094802
31.067 | 2.5814 | 0.051628 | 64.467 | 1288687.924 | 1.288687924
31.15 | 2.5884 | 0.051768 | 65.148 | 1302301.036 | 1.302301036
31.217 | 2.594 | 0.05188 | 65.828 | 1315894.158 | 1.315894158
31.283 | 2.5996 | 0.051992 | 66.509 | 1329507.269 | 1.329507269
31.35 | 2.6051 | 0.052102 | 67.189 | 1343100.391 | 1.343100391
31.433 | 2.612 | 0.05224 | 67.869 | 1356693.513 | 1.356693513
31.5 | 2.6176 | 0.052352 | 68.55 | 1370306.625 | 1.370306625
31.567 | 2.6232 | 0.052464 | 69.23 | 1383899.747 | 1.383899747
31.633 | 2.6286 | 0.052572 | 69.911 | 1397512.858 | 1.397512858
31.717 | 2.6357 | 0.052714 | 70.591 | 1411105.98 | 1.41110598
31.783 | 2.6413 | 0.052826 | 71.271 | 1424699.102 | 1.424699102
31.867 | 2.6482 | 0.052964 | 71.952 | 1438312.214 | 1.438312214
31.933 | 2.6537 | 0.053074 | 72.632 | 1451905.336 | 1.451905336
32.017 | 2.6606 | 0.053212 | 73.313 | 1465518.448 | 1.465518448
32.083 | 2.6662 | 0.053324 | 73.993 | 1479111.57 | 1.47911157
32.167 | 2.6732 | 0.053464 | 74.673 | 1492704.691 | 1.492704691
32.233 | 2.6788 | 0.053576 | 75.354 | 1506317.803 | 1.506317803
32.3 | 2.6844 | 0.053688 | 76.034 | 1519910.925 | 1.519910925
32.383 | 2.6911 | 0.053822 | 76.715 | 1533524.037 | 1.533524037
32.45 | 2.6967 | 0.053934 | 77.395 | 1547117.159 | 1.547117159
32.517 | 2.7023 | 0.054046 | 78.075 | 1560710.281 | 1.560710281
32.583 | 2.7079 | 0.054158 | 78.756 | 1574323.392 | 1.574323392
32.65 | 2.7135 | 0.05427 | 79.436 | 1587916.514 | 1.587916514
32.717 | 2.7191 | 0.054382 | 80.117 | 1601529.626 | 1.601529626
32.783 | 2.7246 | 0.054492 | 80.797 | 1615122.748 | 1.615122748
32.85 | 2.73 | 0.0546 | 81.477 | 1628715.87 | 1.62871587
32.917 | 2.7356 | 0.054712 | 82.158 | 1642328.982 | 1.642328982
32.983 | 2.7412 | 0.054824 | 83.008 | 1659320.384 | 1.659320384
33.05 | 2.7468 | 0.054936 | 83.689 | 1672933.496 | 1.672933496
33.117 | 2.7523 | 0.055046 | 84.369 | 1686526.618 | 1.686526618
33.167 | 2.7566 | 0.055132 | 85.049 | 1700119.739 | 1.700119739
33.233 | 2.7621 | 0.055242 | 85.73 | 1713732.851 | 1.713732851
33.283 | 2.7662 | 0.055324 | 86.41 | 1727325.973 | 1.727325973
33.35 | 2.7718 | 0.055436 | 87.091 | 1740939.085 | 1.740939085
33.4 | 2.7759 | 0.055518 | 87.771 | 1754532.207 | 1.754532207
33.467 | 2.7815 | 0.05563 | 88.451 | 1768125.329 | 1.768125329
33.533 | 2.7871 | 0.055742 | 89.302 | 1785136.721 | 1.785136721
33.6 | 2.7926 | 0.055852 | 89.982 | 1798729.843 | 1.798729843
33.65 | 2.7968 | 0.055936 | 90.663 | 1812342.954 | 1.812342954
33.717 | 2.8023 | 0.056046 | 91.513 | 1829334.357 | 1.829334357
33.783 | 2.8079 | 0.056158 | 92.364 | 1846345.749 | 1.846345749
33.85 | 2.8134 | 0.056268 | 93.044 | 1859938.871 | 1.859938871
33.9 | 2.8176 | 0.056352 | 93.724 | 1873531.993 | 1.873531993
33.95 | 2.8218 | 0.056436 | 94.405 | 1887145.105 | 1.887145105
34 | 2.8259 | 0.056518 | 95.085 | 1900738.226 | 1.900738226
34.05 | 2.8301 | 0.056602 | 95.766 | 1914351.338 | 1.914351338
34.1 | 2.8343 | 0.056686 | 96.446 | 1927944.46 | 1.92794446
34.15 | 2.8385 | 0.05677 | 97.126 | 1941537.582 | 1.941537582
34.217 | 2.844 | 0.05688 | 97.977 | 1958548.974 | 1.958548974
34.267 | 2.8482 | 0.056964 | 98.657 | 1972142.096 | 1.972142096
34.317 | 2.8523 | 0.057046 | 99.338 | 1985755.208 | 1.985755208
34.367 | 2.8565 | 0.05713 | 100.02 | 1999388.31 | 1.99938831
34.417 | 2.8606 | 0.057212 | 100.7 | 2012981.431 | 2.012981431
34.483 | 2.8662 | 0.057324 | 101.55 | 2029972.834 | 2.029972834
34.533 | 2.8705 | 0.05741 | 102.23 | 2043565.956 | 2.043565956
34.583 | 2.8746 | 0.057492 | 102.91 | 2057159.078 | 2.057159078
34.65 | 2.8801 | 0.057602 | 103.76 | 2074150.48 | 2.07415048
34.7 | 2.8842 | 0.057684 | 104.44 | 2087743.602 | 2.087743602
34.75 | 2.8884 | 0.057768 | 105.12 | 2101336.724 | 2.101336724
34.8 | 2.8925 | 0.05785 | 105.8 | 2114929.845 | 2.114929845
34.85 | 2.8968 | 0.057936 | 106.48 | 2128522.967 | 2.128522967
34.9 | 2.901 | 0.05802 | 107.33 | 2145514.37 | 2.14551437
34.95 | 2.9052 | 0.058104 | 108.01 | 2159107.492 | 2.159107492
35 | 2.9093 | 0.058186 | 108.69 | 2172700.613 | 2.172700613
35.033 | 2.9121 | 0.058242 | 109.37 | 2186293.735 | 2.186293735
35.083 | 2.9162 | 0.058324 | 110.05 | 2199886.857 | 2.199886857
35.133 | 2.9204 | 0.058408 | 110.73 | 2213479.979 | 2.213479979
35.183 | 2.9245 | 0.05849 | 111.58 | 2230471.381 | 2.230471381
35.233 | 2.9286 | 0.058572 | 112.27 | 2244264.402 | 2.244264402
35.283 | 2.9329 | 0.058658 | 112.95 | 2257857.524 | 2.257857524
35.333 | 2.9371 | 0.058742 | 113.8 | 2274848.926 | 2.274848926
35.383 | 2.9413 | 0.058826 | 114.48 | 2288442.048 | 2.288442048
35.417 | 2.944 | 0.05888 | 115.16 | 2302035.17 | 2.30203517
35.467 | 2.9482 | 0.058964 | 115.84 | 2315628.292 | 2.315628292
35.517 | 2.9524 | 0.059048 | 116.69 | 2332619.694 | 2.332619694
35.567 | 2.9565 | 0.05913 | 117.37 | 2346212.816 | 2.346212816
35.617 | 2.9606 | 0.059212 | 118.22 | 2363204.219 | 2.363204219
35.667 | 2.9648 | 0.059296 | 119.07 | 2380195.621 | 2.380195621
35.717 | 2.969 | 0.05938 | 119.75 | 2393788.743 | 2.393788743
35.767 | 2.9732 | 0.059464 | 120.6 | 2410780.145 | 2.410780145
35.817 | 2.9773 | 0.059546 | 121.28 | 2424373.267 | 2.424373267
35.867 | 2.9815 | 0.05963 | 122.13 | 2441364.669 | 2.441364669
35.917 | 2.9856 | 0.059712 | 122.98 | 2458356.072 | 2.458356072
35.967 | 2.9899 | 0.059798 | 123.66 | 2471949.194 | 2.471949194
36 | 2.9927 | 0.059854 | 124.34 | 2485542.316 | 2.485542316
36.05 | 2.9967 | 0.059934 | 125.19 | 2502533.718 | 2.502533718
36.1 | 3.0008 | 0.060016 | 125.87 | 2516126.84 | 2.51612684
36.133 | 3.0037 | 0.060074 | 126.55 | 2529719.962 | 2.529719962
36.183 | 3.0079 | 0.060158 | 127.4 | 2546711.364 | 2.546711364
36.233 | 3.012 | 0.06024 | 128.25 | 2563702.766 | 2.563702766
36.283 | 3.0161 | 0.060322 | 129.1 | 2580694.169 | 2.580694169
36.333 | 3.0204 | 0.060408 | 129.79 | 2594487.189 | 2.594487189
36.367 | 3.0232 | 0.060464 | 130.47 | 2608080.311 | 2.608080311
36.417 | 3.0273 | 0.060546 | 131.32 | 2625071.714 | 2.625071714
36.483 | 3.0329 | 0.060658 | 132.34 | 2645461.397 | 2.645461397
36.55 | 3.0384 | 0.060768 | 133.53 | 2669249.36 | 2.66924936
36.617 | 3.044 | 0.06088 | 134.72 | 2693037.323 | 2.693037323
36.683 | 3.0496 | 0.060992 | 135.91 | 2716825.286 | 2.716825286
36.75 | 3.0552 | 0.061104 | 137.1 | 2740613.25 | 2.74061325
36.817 | 3.0607 | 0.061214 | 138.12 | 2761002.933 | 2.761002933
36.883 | 3.0663 | 0.061326 | 139.31 | 2784790.896 | 2.784790896
36.95 | 3.0718 | 0.061436 | 140.5 | 2808578.859 | 2.808578859
37.017 | 3.0773 | 0.061546 | 141.69 | 2832366.822 | 2.832366822
37.083 | 3.0829 | 0.061658 | 142.88 | 2856154.786 | 2.856154786
37.133 | 3.0871 | 0.061742 | 143.9 | 2876544.468 | 2.876544468
37.2 | 3.0926 | 0.061852 | 145.09 | 2900332.432 | 2.900332432
37.25 | 3.0968 | 0.061936 | 146.11 | 2920722.115 | 2.920722115
37.317 | 3.1023 | 0.062046 | 147.31 | 2944709.977 | 2.944709977
37.383 | 3.1079 | 0.062158 | 148.5 | 2968497.94 | 2.96849794
37.433 | 3.112 | 0.06224 | 149.52 | 2988887.623 | 2.988887623
37.5 | 3.1176 | 0.062352 | 150.71 | 3012675.586 | 3.012675586
37.55 | 3.1218 | 0.062436 | 151.73 | 3033065.269 | 3.033065269
37.617 | 3.1274 | 0.062548 | 152.92 | 3056853.232 | 3.056853232
37.667 | 3.1315 | 0.06263 | 153.94 | 3077242.915 | 3.077242915
37.717 | 3.1357 | 0.062714 | 154.96 | 3097632.598 | 3.097632598
37.783 | 3.1412 | 0.062824 | 156.15 | 3121420.561 | 3.121420561
37.833 | 3.1454 | 0.062908 | 157.17 | 3141810.244 | 3.141810244
37.9 | 3.1509 | 0.063018 | 158.36 | 3165598.207 | 3.165598207
37.95 | 3.155 | 0.0631 | 159.38 | 3185987.89 | 3.18598789
38.017 | 3.1606 | 0.063212 | 160.57 | 3209775.853 | 3.209775853
38.067 | 3.1648 | 0.063296 | 161.59 | 3230165.536 | 3.230165536
38.133 | 3.1704 | 0.063408 | 162.78 | 3253953.5 | 3.2539535
38.183 | 3.1746 | 0.063492 | 163.81 | 3274543.081 | 3.274543081
38.233 | 3.1788 | 0.063576 | 164.83 | 3294932.764 | 3.294932764
38.283 | 3.1829 | 0.063658 | 165.85 | 3315322.447 | 3.315322447
38.333 | 3.187 | 0.06374 | 166.87 | 3335712.13 | 3.33571213
38.383 | 3.1912 | 0.063824 | 167.89 | 3356101.812 | 3.356101812
38.45 | 3.1967 | 0.063934 | 169.08 | 3379889.776 | 3.379889776
38.5 | 3.2009 | 0.064018 | 170.1 | 3400279.459 | 3.400279459
38.55 | 3.2051 | 0.064102 | 171.12 | 3420669.141 | 3.420669141
38.6 | 3.2093 | 0.064186 | 172.31 | 3444457.105 | 3.444457105
38.65 | 3.2134 | 0.064268 | 173.33 | 3464846.788 | 3.464846788
38.7 | 3.2176 | 0.064352 | 174.35 | 3485236.47 | 3.48523647
38.767 | 3.2232 | 0.064464 | 175.71 | 3512422.714 | 3.512422714
38.833 | 3.2287 | 0.064574 | 177.07 | 3539608.958 | 3.539608958
38.9 | 3.2342 | 0.064684 | 178.43 | 3566795.202 | 3.566795202
38.967 | 3.2398 | 0.064796 | 179.79 | 3593981.445 | 3.593981445
39.033 | 3.2454 | 0.064908 | 181.16 | 3621367.588 | 3.621367588
39.1 | 3.251 | 0.06502 | 182.52 | 3648553.832 | 3.648553832
39.167 | 3.2565 | 0.06513 | 183.88 | 3675740.076 | 3.675740076
39.233 | 3.2621 | 0.065242 | 185.41 | 3706324.6 | 3.7063246
39.3 | 3.2676 | 0.065352 | 186.77 | 3733510.844 | 3.733510844
39.367 | 3.2732 | 0.065464 | 188.3 | 3764095.368 | 3.764095368
39.433 | 3.2787 | 0.065574 | 189.66 | 3791281.612 | 3.791281612
39.5 | 3.2843 | 0.065686 | 191.19 | 3821866.136 | 3.821866136
39.567 | 3.2898 | 0.065796 | 192.72 | 3852450.66 | 3.85245066
39.633 | 3.2953 | 0.065906 | 194.08 | 3879636.904 | 3.879636904
39.7 | 3.3009 | 0.066018 | 195.61 | 3910221.428 | 3.910221428
39.767 | 3.3064 | 0.066128 | 197.14 | 3940805.952 | 3.940805952
39.833 | 3.312 | 0.06624 | 198.68 | 3971590.375 | 3.971590375
39.9 | 3.3176 | 0.066352 | 200.21 | 4002174.9 | 4.0021749
39.967 | 3.3232 | 0.066464 | 201.74 | 4032759.424 | 4.032759424
40.033 | 3.3287 | 0.066574 | 203.27 | 4063343.948 | 4.063343948
40.1 | 3.3343 | 0.066686 | 204.8 | 4093928.472 | 4.093928472
40.167 | 3.3399 | 0.066798 | 206.16 | 4121114.716 | 4.121114716
40.233 | 3.3454 | 0.066908 | 207.86 | 4155097.521 | 4.155097521
40.3 | 3.3509 | 0.067018 | 209.39 | 4185682.045 | 4.185682045
40.367 | 3.3565 | 0.06713 | 210.92 | 4216266.569 | 4.216266569
40.433 | 3.3621 | 0.067242 | 212.45 | 4246851.093 | 4.246851093
40.5 | 3.3676 | 0.067352 | 213.98 | 4277435.618 | 4.277435618
40.567 | 3.3731 | 0.067462 | 215.52 | 4308220.041 | 4.308220041
40.633 | 3.3787 | 0.067574 | 217.22 | 4342202.845 | 4.342202845
40.7 | 3.3842 | 0.067684 | 218.75 | 4372787.37 | 4.37278737
40.783 | 3.3912 | 0.067824 | 220.79 | 4413566.735 | 4.413566735
40.867 | 3.3981 | 0.067962 | 222.66 | 4450947.82 | 4.45094782
40.933 | 3.4037 | 0.068074 | 224.36 | 4484930.625 | 4.484930625
41.017 | 3.4107 | 0.068214 | 226.4 | 4525709.991 | 4.525709991
41.083 | 3.4163 | 0.068326 | 228.1 | 4559692.795 | 4.559692795
41.167 | 3.4232 | 0.068464 | 229.97 | 4597073.881 | 4.597073881
41.233 | 3.4287 | 0.068574 | 231.67 | 4631056.685 | 4.631056685
41.3 | 3.4343 | 0.068686 | 233.38 | 4665239.389 | 4.665239389
41.383 | 3.4412 | 0.068824 | 235.42 | 4706018.755 | 4.706018755
41.467 | 3.4482 | 0.068964 | 237.46 | 4746798.12 | 4.74679812
41.533 | 3.4538 | 0.069076 | 239.16 | 4780780.925 | 4.780780925
41.617 | 3.4606 | 0.069212 | 241.2 | 4821560.29 | 4.82156029
41.683 | 3.4661 | 0.069322 | 242.9 | 4855543.095 | 4.855543095
41.75 | 3.4717 | 0.069434 | 244.6 | 4889525.9 | 4.8895259
41.817 | 3.4773 | 0.069546 | 246.3 | 4923508.705 | 4.923508705
41.883 | 3.4829 | 0.069658 | 248 | 4957491.509 | 4.957491509
41.95 | 3.4884 | 0.069768 | 249.71 | 4991674.213 | 4.991674213
42.017 | 3.494 | 0.06988 | 251.41 | 5025657.018 | 5.025657018
42.083 | 3.4996 | 0.069992 | 253.11 | 5059639.822 | 5.059639822
42.15 | 3.5051 | 0.070102 | 254.81 | 5093622.627 | 5.093622627
42.217 | 3.5107 | 0.070214 | 256.68 | 5131003.712 | 5.131003712
42.283 | 3.5162 | 0.070324 | 258.38 | 5164986.517 | 5.164986517
42.35 | 3.5218 | 0.070436 | 260.25 | 5202367.602 | 5.202367602
42.417 | 3.5273 | 0.070546 | 262.12 | 5239748.687 | 5.239748687
42.5 | 3.5342 | 0.070684 | 264.33 | 5283926.333 | 5.283926333
42.583 | 3.5412 | 0.070824 | 266.71 | 5331502.26 | 5.33150226
42.667 | 3.5482 | 0.070964 | 268.93 | 5375879.805 | 5.375879805
42.75 | 3.5551 | 0.071102 | 271.31 | 5423455.731 | 5.423455731
42.833 | 3.5621 | 0.071242 | 273.52 | 5467633.378 | 5.467633378
42.917 | 3.569 | 0.07138 | 275.9 | 5515209.304 | 5.515209304
43 | 3.5759 | 0.071518 | 278.28 | 5562785.231 | 5.562785231
43.083 | 3.5828 | 0.071656 | 280.66 | 5610361.157 | 5.610361157
43.15 | 3.5885 | 0.07177 | 282.7 | 5651140.523 | 5.651140523
43.233 | 3.5954 | 0.071908 | 285.09 | 5698916.348 | 5.698916348
43.317 | 3.6024 | 0.072048 | 287.47 | 5746492.275 | 5.746492275
43.383 | 3.6079 | 0.072158 | 289.51 | 5787271.641 | 5.787271641
43.467 | 3.6148 | 0.072296 | 291.89 | 5834847.567 | 5.834847567
43.533 | 3.6204 | 0.072408 | 293.93 | 5875626.933 | 5.875626933
43.617 | 3.6273 | 0.072546 | 296.31 | 5923202.859 | 5.923202859
43.683 | 3.6329 | 0.072658 | 298.35 | 5963982.225 | 5.963982225
43.75 | 3.6385 | 0.07277 | 300.39 | 6004761.591 | 6.004761591
43.817 | 3.644 | 0.07288 | 302.44 | 6045740.855 | 6.045740855
43.883 | 3.6496 | 0.072992 | 304.48 | 6086520.221 | 6.086520221
43.95 | 3.6551 | 0.073102 | 306.52 | 6127299.586 | 6.127299586
44.033 | 3.662 | 0.07324 | 308.9 | 6174875.513 | 6.174875513
44.117 | 3.669 | 0.07338 | 311.45 | 6225849.72 | 6.22584972
44.2 | 3.6759 | 0.073518 | 314 | 6276823.927 | 6.276823927
44.283 | 3.6829 | 0.073658 | 316.55 | 6327798.134 | 6.327798134
44.367 | 3.6898 | 0.073796 | 319.11 | 6378972.24 | 6.37897224
44.45 | 3.6968 | 0.073936 | 321.66 | 6429946.447 | 6.429946447
44.533 | 3.7037 | 0.074074 | 324.21 | 6480920.654 | 6.480920654
44.617 | 3.7107 | 0.074214 | 326.76 | 6531894.861 | 6.531894861
44.7 | 3.7177 | 0.074354 | 329.31 | 6582869.068 | 6.582869068
44.783 | 3.7246 | 0.074492 | 331.86 | 6633843.275 | 6.633843275
44.867 | 3.7315 | 0.07463 | 334.41 | 6684817.482 | 6.684817482
44.95 | 3.7385 | 0.07477 | 336.8 | 6732593.308 | 6.732593308
45.033 | 3.7453 | 0.074906 | 339.35 | 6783567.515 | 6.783567515
45.117 | 3.7523 | 0.075046 | 341.9 | 6834541.722 | 6.834541722
45.2 | 3.7593 | 0.075186 | 344.45 | 6885515.929 | 6.885515929
45.283 | 3.7662 | 0.075324 | 346.83 | 6933091.856 | 6.933091856
45.367 | 3.7732 | 0.075464 | 349.38 | 6984066.063 | 6.984066063
45.467 | 3.7815 | 0.07563 | 352.44 | 7045235.111 | 7.045235111
45.567 | 3.7899 | 0.075798 | 355.34 | 7103205.778 | 7.103205778
45.667 | 3.7982 | 0.075964 | 358.4 | 7164374.826 | 7.164374826
45.767 | 3.8064 | 0.076128 | 361.46 | 7225543.875 | 7.225543875
45.867 | 3.8148 | 0.076296 | 364.52 | 7286712.923 | 7.286712923
45.967 | 3.8231 | 0.076462 | 367.41 | 7344483.691 | 7.344483691
46.067 | 3.8316 | 0.076632 | 370.48 | 7405852.639 | 7.405852639
46.167 | 3.8398 | 0.076796 | 373.54 | 7467021.687 | 7.467021687
46.267 | 3.8481 | 0.076962 | 376.6 | 7528190.735 | 7.528190735
46.35 | 3.855 | 0.0771 | 379.32 | 7582563.223 | 7.582563223
46.45 | 3.8634 | 0.077268 | 382.38 | 7643732.271 | 7.643732271
46.55 | 3.8718 | 0.077436 | 385.44 | 7704901.32 | 7.70490132
46.633 | 3.8788 | 0.077576 | 388.17 | 7759473.706 | 7.759473706
46.733 | 3.887 | 0.07774 | 391.23 | 7820642.755 | 7.820642755
46.833 | 3.8953 | 0.077906 | 394.29 | 7881811.803 | 7.881811803
46.933 | 3.9038 | 0.078076 | 397.52 | 7946379.132 | 7.946379132
47.033 | 3.9121 | 0.078242 | 400.58 | 8007548.181 | 8.007548181
47.133 | 3.9204 | 0.078408 | 403.81 | 8072115.51 | 8.07211551
47.233 | 3.9287 | 0.078574 | 406.88 | 8133484.457 | 8.133484457
47.333 | 3.937 | 0.07874 | 410.11 | 8198051.786 | 8.198051786
47.433 | 3.9454 | 0.078908 | 413.34 | 8262619.115 | 8.262619115
47.533 | 3.9537 | 0.079074 | 416.57 | 8327186.444 | 8.327186444
47.633 | 3.962 | 0.07924 | 419.8 | 8391753.773 | 8.391753773
47.733 | 3.9704 | 0.079408 | 422.87 | 8453122.72 | 8.45312272
47.833 | 3.9787 | 0.079574 | 426.1 | 8517690.049 | 8.517690049
47.933 | 3.9871 | 0.079742 | 429.5 | 8585655.658 | 8.585655658
48.033 | 3.9954 | 0.079908 | 432.73 | 8650222.987 | 8.650222987
48.133 | 4.0036 | 0.080072 | 435.96 | 8714790.316 | 8.714790316
48.233 | 4.0121 | 0.080242 | 439.37 | 8782955.824 | 8.782955824
48.333 | 4.0204 | 0.080408 | 442.77 | 8850921.434 | 8.850921434
48.45 | 4.0301 | 0.080602 | 446.51 | 8925683.604 | 8.925683604
48.55 | 4.0384 | 0.080768 | 449.91 | 8993649.213 | 8.993649213
48.65 | 4.0467 | 0.080934 | 453.31 | 9061614.823 | 9.061614823
48.75 | 4.0551 | 0.081102 | 456.72 | 9129780.331 | 9.129780331
48.85 | 4.0635 | 0.08127 | 460.12 | 9197745.941 | 9.197745941
48.95 | 4.0718 | 0.081436 | 463.52 | 9265711.55 | 9.26571155
49.05 | 4.0801 | 0.081602 | 467.09 | 9337075.44 | 9.33707544
49.15 | 4.0884 | 0.081768 | 470.49 | 9405041.049 | 9.405041049
49.25 | 4.0967 | 0.081934 | 474.07 | 9476604.838 | 9.476604838
49.35 | 4.1052 | 0.082104 | 477.47 | 9544570.447 | 9.544570447
49.45 | 4.1134 | 0.082268 | 481.04 | 9615934.337 | 9.615934337
49.567 | 4.1231 | 0.082462 | 485.12 | 9697493.069 | 9.697493069
49.683 | 4.1328 | 0.082656 | 489.2 | 9779051.8 | 9.7790518
49.8 | 4.1426 | 0.082852 | 493.46 | 9864208.71 | 9.86420871
49.917 | 4.1523 | 0.083046 | 497.54 | 9945767.442 | 9.945767442
50.017 | 4.1607 | 0.083214 | 501.28 | 10020529.61 | 10.02052961
50.133 | 4.1704 | 0.083408 | 505.36 | 10102088.34 | 10.10208834
50.25 | 4.1801 | 0.083602 | 509.62 | 10187245.25 | 10.18724525
50.367 | 4.1898 | 0.083796 | 513.7 | 10268803.99 | 10.26880399
50.483 | 4.1996 | 0.083992 | 517.95 | 10353761 | 10.353761
50.6 | 4.2093 | 0.084186 | 522.2 | 10438718.01 | 10.43871801
50.717 | 4.219 | 0.08438 | 526.46 | 10523874.92 | 10.52387492
50.833 | 4.2287 | 0.084574 | 530.71 | 10608831.93 | 10.60883193
50.95 | 4.2384 | 0.084768 | 534.96 | 10693788.94 | 10.69378894
51.067 | 4.2482 | 0.084964 | 539.21 | 10778745.95 | 10.77874595
51.183 | 4.2578 | 0.085156 | 543.47 | 10863902.87 | 10.86390287
51.3 | 4.2675 | 0.08535 | 547.55 | 10945461.6 | 10.9454616
51.417 | 4.2773 | 0.085546 | 551.8 | 11030418.61 | 11.03041861
51.533 | 4.2871 | 0.085742 | 556.05 | 11115375.62 | 11.11537562
51.65 | 4.2969 | 0.085938 | 560.31 | 11200532.53 | 11.20053253
51.767 | 4.3064 | 0.086128 | 564.56 | 11285489.54 | 11.28548954
51.883 | 4.3162 | 0.086324 | 568.81 | 11370446.55 | 11.37044655
52 | 4.3259 | 0.086518 | 573.23 | 11458801.85 | 11.45880185
52.117 | 4.3357 | 0.086714 | 577.66 | 11547357.04 | 11.54735704
52.233 | 4.3453 | 0.086906 | 582.08 | 11635712.33 | 11.63571233
52.35 | 4.3551 | 0.087102 | 586.5 | 11724067.62 | 11.72406762
52.467 | 4.3648 | 0.087296 | 590.92 | 11812422.91 | 11.81242291
52.583 | 4.3746 | 0.087492 | 595.35 | 11900978.11 | 11.90097811
52.7 | 4.3843 | 0.087686 | 599.77 | 11989333.4 | 11.9893334
52.817 | 4.394 | 0.08788 | 604.19 | 12077688.69 | 12.07768869
52.933 | 4.4037 | 0.088074 | 608.78 | 12169442.26 | 12.16944226
53.05 | 4.4134 | 0.088268 | 613.21 | 12257997.45 | 12.25799745
53.183 | 4.4245 | 0.08849 | 618.31 | 12359945.87 | 12.35994587
53.317 | 4.4357 | 0.088714 | 623.41 | 12461894.28 | 12.46189428
53.45 | 4.4468 | 0.088936 | 628.52 | 12564042.59 | 12.56404259
53.583 | 4.4579 | 0.089158 | 633.62 | 12665991.01 | 12.66599101
53.717 | 4.4689 | 0.089378 | 638.89 | 12771337.7 | 12.7713377
53.85 | 4.4801 | 0.089602 | 643.99 | 12873286.12 | 12.87328612
53.983 | 4.4912 | 0.089824 | 649.27 | 12978832.71 | 12.97883271
54.1 | 4.5009 | 0.090018 | 654.03 | 13073984.56 | 13.07398456
54.233 | 4.512 | 0.09024 | 659.3 | 13179331.26 | 13.17933126
54.367 | 4.5232 | 0.090464 | 664.75 | 13288276.13 | 13.28827613
54.5 | 4.5343 | 0.090686 | 670.19 | 13397021.11 | 13.39702111
54.633 | 4.5454 | 0.090908 | 675.63 | 13505766.08 | 13.50576608
54.767 | 4.5565 | 0.09113 | 680.91 | 13611312.68 | 13.61131268
54.9 | 4.5676 | 0.091352 | 686.52 | 13723455.93 | 13.72345593
55.033 | 4.5787 | 0.091574 | 691.96 | 13832200.91 | 13.83220091
55.167 | 4.5898 | 0.091796 | 697.58 | 13944544.06 | 13.94454406
55.3 | 4.601 | 0.09202 | 703.19 | 14056687.32 | 14.05668732
55.433 | 4.612 | 0.09224 | 708.8 | 14168830.57 | 14.16883057
55.567 | 4.6232 | 0.092464 | 714.59 | 14284572.01 | 14.28457201
55.7 | 4.6342 | 0.092684 | 720.37 | 14400113.54 | 14.40011354
55.833 | 4.6453 | 0.092906 | 725.98 | 14512256.8 | 14.5122568
55.967 | 4.6565 | 0.09313 | 731.59 | 14624400.05 | 14.62440005
56.1 | 4.6676 | 0.093352 | 737.21 | 14736743.21 | 14.73674321
56.233 | 4.6788 | 0.093576 | 742.82 | 14848886.46 | 14.84888646
56.367 | 4.6898 | 0.093796 | 748.6 | 14964428 | 14.964428
56.517 | 4.7023 | 0.094046 | 754.9 | 15090364.28 | 15.09036428
56.667 | 4.7149 | 0.094298 | 761.19 | 15216100.65 | 15.21610065
56.8 | 4.726 | 0.09452 | 766.98 | 15331842.09 | 15.33184209
56.95 | 4.7383 | 0.094766 | 773.27 | 15457578.47 | 15.45757847
57.1 | 4.751 | 0.09502 | 779.56 | 15583314.84 | 15.58331484
57.25 | 4.7635 | 0.09527 | 786.03 | 15712649.4 | 15.7126494
57.4 | 4.7759 | 0.095518 | 792.15 | 15834987.5 | 15.8349875
57.55 | 4.7885 | 0.09577 | 798.61 | 15964122.15 | 15.96412215
57.7 | 4.801 | 0.09602 | 804.91 | 16090058.43 | 16.09005843
57.85 | 4.8135 | 0.09627 | 811.37 | 16219193.09 | 16.21919309
58 | 4.8259 | 0.096518 | 817.66 | 16344929.47 | 16.34492947
58.15 | 4.8385 | 0.09677 | 823.96 | 16470865.74 | 16.47086574
58.3 | 4.8509 | 0.097018 | 830.42 | 16600000.4 | 16.6000004
58.45 | 4.8634 | 0.097268 | 836.89 | 16729334.96 | 16.72933496
58.6 | 4.876 | 0.09752 | 843.35 | 16858469.61 | 16.85846961
58.75 | 4.8884 | 0.097768 | 849.81 | 16987604.27 | 16.98760427
58.9 | 4.901 | 0.09802 | 856.28 | 17116938.83 | 17.11693883
59.05 | 4.9135 | 0.09827 | 862.74 | 17246073.49 | 17.24607349
59.217 | 4.9273 | 0.098546 | 869.72 | 17385602.88 | 17.38560288
59.367 | 4.9398 | 0.098796 | 876.18 | 17514737.54 | 17.51473754
59.533 | 4.9538 | 0.099076 | 883.32 | 17657465.32 | 17.65746532
59.7 | 4.9676 | 0.099352 | 890.64 | 17803791.28 | 17.80379128
59.867 | 4.9815 | 0.09963 | 897.95 | 17949917.34 | 17.94991734
60.033 | 4.9954 | 0.099908 | 905.27 | 18096243.3 | 18.0962433
60.183 | 5.0078 | 0.100156 | 912.07 | 18232174.52 | 18.23217452
60.35 | 5.0218 | 0.100436 | 919.38 | 18378300.58 | 18.37830058
60.517 | 5.0357 | 0.100714 | 926.87 | 18528024.82 | 18.52802482
60.683 | 5.0495 | 0.10099 | 934.35 | 18677549.16 | 18.67754916
60.85 | 5.0634 | 0.101268 | 941.84 | 18827273.4 | 18.8272734
61.017 | 5.0773 | 0.101546 | 949.49 | 18980196.02 | 18.98019602
61.183 | 5.0912 | 0.101824 | 956.98 | 19129920.26 | 19.12992026
61.35 | 5.1051 | 0.102102 | 964.46 | 19279444.6 | 19.2794446
61.517 | 5.119 | 0.10238 | 971.94 | 19428968.94 | 19.42896894
61.683 | 5.1329 | 0.102658 | 979.6 | 19582091.46 | 19.58209146
61.85 | 5.1468 | 0.102936 | 987.08 | 19731615.8 | 19.7316158
62.017 | 5.1606 | 0.103212 | 994.74 | 19884738.32 | 19.88473832
62.183 | 5.1746 | 0.103492 | 1002.4 | 20037860.84 | 20.03786084
62.367 | 5.1898 | 0.103796 | 1010.7 | 20203776.89 | 20.20377689
62.55 | 5.2051 | 0.104102 | 1019.1 | 20371691.92 | 20.37169192
62.733 | 5.2204 | 0.104408 | 1027.4 | 20537607.97 | 20.53760797
62.9 | 5.2342 | 0.104684 | 1035.2 | 20693529.07 | 20.69352907
63.083 | 5.2495 | 0.10499 | 1043.6 | 20861444.11 | 20.86144411
63.267 | 5.2648 | 0.105296 | 1051.9 | 21027360.16 | 21.02736016
63.45 | 5.28 | 0.1056 | 1060.2 | 21193276.2 | 21.1932762
63.633 | 5.2954 | 0.105908 | 1068.6 | 21361191.24 | 21.36119124
63.817 | 5.3106 | 0.106212 | 1076.9 | 21527107.28 | 21.52710728
64 | 5.326 | 0.10652 | 1085.2 | 21693023.33 | 21.69302333
64.183 | 5.3412 | 0.106824 | 1093.6 | 21860938.37 | 21.86093837
64.367 | 5.3565 | 0.10713 | 1102.1 | 22030852.39 | 22.03085239
64.55 | 5.3718 | 0.107436 | 1110.6 | 22200766.41 | 22.20076641
64.75 | 5.3884 | 0.107768 | 1119.8 | 22384673.36 | 22.38467336
64.95 | 5.405 | 0.1081 | 1128.8 | 22564582.32 | 22.56458232
65.15 | 5.4217 | 0.108434 | 1138 | 22748489.26 | 22.74848926
65.35 | 5.4384 | 0.108768 | 1147.1 | 22930397.22 | 22.93039722
65.55 | 5.4552 | 0.109104 | 1156.3 | 23114304.16 | 23.11430416
65.75 | 5.4718 | 0.109436 | 1165.3 | 23294213.13 | 23.29421313
65.95 | 5.4884 | 0.109768 | 1174.5 | 23478120.07 | 23.47812007
66.15 | 5.5051 | 0.110102 | 1183.7 | 23662027.01 | 23.66202701
66.35 | 5.5218 | 0.110436 | 1193.1 | 23849931.93 | 23.84993193
66.55 | 5.5384 | 0.110768 | 1202.4 | 24035837.87 | 24.03583787
66.75 | 5.5551 | 0.111102 | 1211.8 | 24223742.79 | 24.22374279
66.95 | 5.5718 | 0.111436 | 1221.1 | 24409648.72 | 24.40964872
67.15 | 5.5885 | 0.11177 | 1230.7 | 24601551.61 | 24.60155161
67.35 | 5.6052 | 0.112104 | 1240.2 | 24791455.52 | 24.79145552
67.55 | 5.6217 | 0.112434 | 1249.7 | 24981359.43 | 24.98135943
67.75 | 5.6384 | 0.112768 | 1259.2 | 25171263.34 | 25.17126334
67.95 | 5.6551 | 0.113102 | 1268.8 | 25363166.24 | 25.36316624
68.167 | 5.6732 | 0.113464 | 1279.1 | 25569062.05 | 25.56906205
68.383 | 5.6912 | 0.113824 | 1289.5 | 25776956.86 | 25.77695686
68.6 | 5.7093 | 0.114186 | 1300.1 | 25988849.64 | 25.98884964
68.817 | 5.7273 | 0.114546 | 1310.4 | 26194745.46 | 26.19474546
69.033 | 5.7453 | 0.114906 | 1320.6 | 26398642.29 | 26.39864229
69.25 | 5.7635 | 0.11527 | 1330.9 | 26604538.1 | 26.6045381
69.483 | 5.7829 | 0.115658 | 1341.6 | 26818429.87 | 26.81842987
69.717 | 5.8024 | 0.116048 | 1352.3 | 27032321.65 | 27.03232165
69.95 | 5.8218 | 0.116436 | 1363 | 27246213.42 | 27.24621342
70.183 | 5.8413 | 0.116826 | 1373.7 | 27460105.19 | 27.46010519
70.417 | 5.8606 | 0.117212 | 1384.4 | 27673996.96 | 27.67399696
70.65 | 5.8801 | 0.117602 | 1395.3 | 27891886.71 | 27.89188671
70.883 | 5.8996 | 0.117992 | 1406.2 | 28109776.45 | 28.10977645
71.117 | 5.919 | 0.11838 | 1417.1 | 28327666.2 | 28.3276662
71.35 | 5.9384 | 0.118768 | 1428 | 28545555.95 | 28.54555595
71.6 | 5.9592 | 0.119184 | 1439.4 | 28773440.64 | 28.77344064
71.85 | 5.9801 | 0.119602 | 1450.9 | 29003324.32 | 29.00332432
72.1 | 6.0009 | 0.120018 | 1462.5 | 29235206.99 | 29.23520699
72.35 | 6.0218 | 0.120436 | 1474.2 | 29469088.64 | 29.46908864
72.6 | 6.0426 | 0.120852 | 1485.8 | 29700971.31 | 29.70097131
72.85 | 6.0635 | 0.12127 | 1497.5 | 29934852.96 | 29.93485296
73.1 | 6.0843 | 0.121686 | 1509.3 | 30170733.61 | 30.17073361
73.35 | 6.1052 | 0.122104 | 1521.2 | 30408613.24 | 30.40861324
73.6 | 6.1259 | 0.122518 | 1533.1 | 30646492.87 | 30.64649287
73.867 | 6.1482 | 0.122964 | 1545.7 | 30898365.43 | 30.89836543
74.117 | 6.169 | 0.12338 | 1557.6 | 31136245.06 | 31.13624506
74.367 | 6.1898 | 0.123796 | 1569.5 | 31374124.69 | 31.37412469
74.633 | 6.212 | 0.12424 | 1582.1 | 31625997.25 | 31.62599725
74.9 | 6.2342 | 0.124684 | 1594.5 | 31873871.82 | 31.87387182
75.167 | 6.2565 | 0.12513 | 1606.9 | 32121746.4 | 32.1217464
75.433 | 6.2787 | 0.125574 | 1619.2 | 32367621.98 | 32.36762198
75.717 | 6.3024 | 0.126048 | 1632.1 | 32625491.5 | 32.6254915
76 | 6.3259 | 0.126518 | 1645.2 | 32887359 | 32.887359
76.267 | 6.3482 | 0.126964 | 1657.8 | 33139231.55 | 33.13923155
76.55 | 6.3717 | 0.127434 | 1671.1 | 33405097.02 | 33.40509702
76.833 | 6.3954 | 0.127908 | 1684.1 | 33664965.53 | 33.66496553
77.133 | 6.4204 | 0.128408 | 1697.6 | 33934828.98 | 33.93482898
77.417 | 6.4439 | 0.128878 | 1710.5 | 34192698.49 | 34.19269849
77.717 | 6.469 | 0.12938 | 1724.3 | 34468558.91 | 34.46855891
78.017 | 6.4941 | 0.129882 | 1737.9 | 34740421.35 | 34.74042135
78.317 | 6.519 | 0.13038 | 1751.5 | 35012283.78 | 35.01228378
78.617 | 6.544 | 0.13088 | 1765.1 | 35284146.22 | 35.28414622
78.917 | 6.569 | 0.13138 | 1778.9 | 35560006.64 | 35.56000664
79.217 | 6.594 | 0.13188 | 1792.7 | 35835867.05 | 35.83586705
79.533 | 6.6203 | 0.132406 | 1807.1 | 36123721.4 | 36.1237214
79.85 | 6.6468 | 0.132936 | 1821.8 | 36417572.71 | 36.41757271
80.15 | 6.6718 | 0.133436 | 1835.7 | 36695432.11 | 36.69543211
80.467 | 6.6981 | 0.133962 | 1850 | 36981287.47 | 36.98128747
80.783 | 6.7246 | 0.134492 | 1864.3 | 37267142.83 | 37.26714283
81.117 | 6.7524 | 0.135048 | 1878.9 | 37558995.15 | 37.55899515
81.467 | 6.7815 | 0.13563 | 1894.1 | 37862841.4 | 37.8628414
81.817 | 6.8106 | 0.136212 | 1909 | 38160690.69 | 38.16069069
82.167 | 6.8398 | 0.136796 | 1923.8 | 38456540.99 | 38.45654099

## grafico
Desvio Padrão sem A002 | Desvio Padrão | Media sem A002 | Media com o A002 | Media Força Maxima
#REF! | #REF! | #REF! | #REF! | #REF!