## A01-1
Tempo (s) | Alongamento (mm/mm) | Deformação (mm/mm)2 | Força (N) | Tensão (Pa) | Tensão (MPa) | Unidade | Comprimento | Largura | Espessura
0.016667 | 0 | 0 | 0 | 0 | 0 | mm | 50 | 13.17 | 3.66
0.05 | 0.00055835 | 1.1167e-05 | 0 | 0 | 0 | m | 0.05 | 0.01317 | 0.00366
0.066667 | 0.0012098 | 2.4196e-05 | 0 | 0 | 0
0.083333 | 0.0020473 | 4.0946e-05 | 0 | 0 | 0 | Área (m^2) | 4.82022e-05
0.1 | 0.0029779 | 5.9558e-05 | 0 | 0 | 0
0.11667 | 0.0039084 | 7.8168e-05 | 0 | 0 | 0
0.13333 | 0.0050251 | 0.000100502 | 0 | 0 | 0
0.15 | 0.0061418 | 0.000122836 | 0 | 0 | 0
0.16667 | 0.0073516 | 0.000147032 | 0 | 0 | 0
0.18333 | 0.0085613 | 0.000171226 | 0 | 0 | 0
0.2 | 0.0097711 | 0.000195422 | 0.1701 | 3528.884574 | 0.003528884574
0.21667 | 0.011074 | 0.00022148 | 0.1701 | 3528.884574 | 0.003528884574
0.23333 | 0.01247 | 0.0002494 | 0.1701 | 3528.884574 | 0.003528884574
0.25 | 0.013773 | 0.00027546 | 0.1701 | 3528.884574 | 0.003528884574
0.26667 | 0.015075 | 0.0003015 | 0.1701 | 3528.884574 | 0.003528884574
0.28333 | 0.016378 | 0.00032756 | 0.1701 | 3528.884574 | 0.003528884574
0.3 | 0.017774 | 0.00035548 | 0.1701 | 3528.884574 | 0.003528884574
0.31667 | 0.01917 | 0.0003834 | 0.1701 | 3528.884574 | 0.003528884574
0.33333 | 0.020473 | 0.00040946 | 0.1701 | 3528.884574 | 0.003528884574
0.35 | 0.021869 | 0.00043738 | 0.1701 | 3528.884574 | 0.003528884574
0.36667 | 0.023264 | 0.00046528 | 0.1701 | 3528.884574 | 0.003528884574
0.38333 | 0.024567 | 0.00049134 | 0.1701 | 3528.884574 | 0.003528884574
0.4 | 0.025963 | 0.00051926 | 0.1701 | 3528.884574 | 0
0.41667 | 0.027359 | 0.00054718 | 0.1701 | 3528.884574 | 0.003528884574
0.43333 | 0.028848 | 0.00057696 | 0.1701 | 3528.884574 | 0.003528884574
0.45 | 0.030151 | 0.00060302 | 0.1701 | 3528.884574 | 0.003528884574
0.46667 | 0.031547 | 0.00063094 | 0.1701 | 3528.884574 | 0.003528884574
0.48333 | 0.032943 | 0.00065886 | 0.1701 | 3528.884574 | 0.003528884574
0.5 | 0.034338 | 0.00068676 | 0.1701 | 3528.884574 | 0.003528884574
0.51667 | 0.035641 | 0.00071282 | 0.1701 | 3528.884574 | 0.003528884574
0.53333 | 0.03713 | 0.0007426 | 0.1701 | 3528.884574 | 0.003528884574
0.55 | 0.038526 | 0.00077052 | 0.1701 | 3528.884574 | 0.003528884574
0.56667 | 0.039829 | 0.00079658 | 0.1701 | 3528.884574 | 0.003528884574
0.58333 | 0.041132 | 0.00082264 | 0.1701 | 3528.884574 | 0.003528884574
0.6 | 0.042621 | 0.00085242 | 0.1701 | 3528.884574 | 0.003528884574
0.61667 | 0.044016 | 0.00088032 | 0.1701 | 3528.884574 | 0.003528884574
0.63333 | 0.045412 | 0.00090824 | 0.1701 | 3528.884574 | 0.003528884574
0.65 | 0.046715 | 0.0009343 | 0.1701 | 3528.884574 | 0.003528884574
0.66667 | 0.048204 | 0.00096408 | 0.1701 | 3528.884574 | 0.003528884574
0.68333 | 0.0496 | 0.000992 | 0.1701 | 3528.884574 | 0.003528884574
0.7 | 0.050903 | 0.00101806 | 0.1701 | 3528.884574 | 0.003528884574
0.71667 | 0.052299 | 0.00104598 | 0.1701 | 3528.884574 | 0.003528884574
0.73333 | 0.053788 | 0.00107576 | 0.1701 | 3528.884574 | 0.003528884574
0.75 | 0.055183 | 0.00110366 | 0.1701 | 3528.884574 | 0.003528884574
0.76667 | 0.056486 | 0.00112972 | 0.1701 | 3528.884574 | 0.003528884574
0.78333 | 0.057882 | 0.00115764 | 0.1701 | 3528.884574 | 0.003528884574
0.8 | 0.059371 | 0.00118742 | 0.1701 | 3528.884574 | 0.003528884574
0.81667 | 0.060674 | 0.00121348 | 0.1701 | 3528.884574 | 0.003528884574
0.83333 | 0.06207 | 0.0012414 | 0.1701 | 3528.884574 | 0.003528884574
0.85 | 0.063466 | 0.00126932 | 0.1701 | 3528.884574 | 0.003528884574
0.86667 | 0.064861 | 0.00129722 | 0.1701 | 3528.884574 | 0.003528884574
0.88333 | 0.066257 | 0.00132514 | 0.1701 | 3528.884574 | 0.003528884574
0.9 | 0.067653 | 0.00135306 | 0.1701 | 3528.884574 | 0.003528884574
0.91667 | 0.069049 | 0.00138098 | 0.1701 | 3528.884574 | 0.003528884574
0.93333 | 0.070445 | 0.0014089 | 0.1701 | 3528.884574 | 0.003528884574
0.95 | 0.071748 | 0.00143496 | 0.1701 | 3528.884574 | 0.003528884574
0.96667 | 0.073144 | 0.00146288 | 0.1701 | 3528.884574 | 0.003528884574
0.98333 | 0.074539 | 0.00149078 | 0.1701 | 3528.884574 | 0.003528884574
1 | 0.075935 | 0.0015187 | 0.1701 | 3528.884574 | 0.003528884574
1.0167 | 0.077331 | 0.00154662 | 0.3402 | 7057.769147 | 0.007057769147
1.0333 | 0.078727 | 0.00157454 | 0.3402 | 7057.769147 | 0.007057769147
1.05 | 0.080123 | 0.00160246 | 0.3402 | 7057.769147 | 0.007057769147
1.0667 | 0.081519 | 0.00163038 | 0.3402 | 7057.769147 | 0.007057769147
1.0833 | 0.082915 | 0.0016583 | 0.3402 | 7057.769147 | 0.007057769147
1.1 | 0.084311 | 0.00168622 | 0.3402 | 7057.769147 | 0.007057769147
1.1167 | 0.085706 | 0.00171412 | 0.3402 | 7057.769147 | 0.007057769147
1.1333 | 0.087009 | 0.00174018 | 0.3402 | 7057.769147 | 0.007057769147
1.15 | 0.088405 | 0.0017681 | 0.3402 | 7057.769147 | 0.007057769147
1.1667 | 0.089894 | 0.00179788 | 0.3402 | 7057.769147 | 0.007057769147
1.1833 | 0.09129 | 0.0018258 | 0.3402 | 7057.769147 | 0.007057769147
1.2 | 0.092593 | 0.00185186 | 0.3402 | 7057.769147 | 0.007057769147
1.2167 | 0.093989 | 0.00187978 | 0.3402 | 7057.769147 | 0.007057769147
1.2333 | 0.095384 | 0.00190768 | 0.3402 | 7057.769147 | 0.007057769147
1.25 | 0.09678 | 0.0019356 | 0.3402 | 7057.769147 | 0.007057769147
1.2667 | 0.098176 | 0.00196352 | 0.3402 | 7057.769147 | 0.007057769147
1.2833 | 0.099572 | 0.00199144 | 0.3402 | 7057.769147 | 0.007057769147
1.3 | 0.10097 | 0.0020194 | 0.3402 | 7057.769147 | 0.007057769147
1.3167 | 0.10227 | 0.0020454 | 0.3402 | 7057.769147 | 0.007057769147
1.3333 | 0.10367 | 0.0020734 | 0.3402 | 7057.769147 | 0.007057769147
1.35 | 0.10516 | 0.0021032 | 0.3402 | 7057.769147 | 0.007057769147
1.3667 | 0.10655 | 0.002131 | 0.3402 | 7057.769147 | 0.007057769147
1.3833 | 0.10785 | 0.002157 | 0.3402 | 7057.769147 | 0.007057769147
1.4 | 0.10934 | 0.0021868 | 0.3402 | 7057.769147 | 0.007057769147
1.4167 | 0.11074 | 0.0022148 | 0.3402 | 7057.769147 | 0.007057769147
1.4333 | 0.11213 | 0.0022426 | 0.3402 | 7057.769147 | 0.007057769147
1.45 | 0.11344 | 0.0022688 | 0.3402 | 7057.769147 | 0.007057769147
1.4667 | 0.11483 | 0.0022966 | 0.3402 | 7057.769147 | 0.007057769147
1.4833 | 0.11623 | 0.0023246 | 0.3402 | 7057.769147 | 0.007057769147
1.5 | 0.11763 | 0.0023526 | 0.3402 | 7057.769147 | 0.007057769147
1.5167 | 0.11893 | 0.0023786 | 0.3402 | 7057.769147 | 0.007057769147
1.5333 | 0.12042 | 0.0024084 | 0.3402 | 7057.769147 | 0.007057769147
1.55 | 0.12181 | 0.0024362 | 0.3402 | 7057.769147 | 0.007057769147
1.5667 | 0.12312 | 0.0024624 | 0.3402 | 7057.769147 | 0.007057769147
1.5833 | 0.12451 | 0.0024902 | 0.3402 | 7057.769147 | 0.007057769147
1.6 | 0.12591 | 0.0025182 | 0.3402 | 7057.769147 | 0.007057769147
1.6167 | 0.1273 | 0.002546 | 0.3402 | 7057.769147 | 0.007057769147
1.6333 | 0.1287 | 0.002574 | 0.3402 | 7057.769147 | 0.007057769147
1.65 | 0.1301 | 0.002602 | 0.3402 | 7057.769147 | 0.007057769147
1.6667 | 0.13149 | 0.0026298 | 0.3402 | 7057.769147 | 0.007057769147
1.6833 | 0.13289 | 0.0026578 | 0.3402 | 7057.769147 | 0.007057769147
1.7 | 0.13419 | 0.0026838 | 0.3402 | 7057.769147 | 0.007057769147
1.7167 | 0.13568 | 0.0027136 | 0.3402 | 7057.769147 | 0.007057769147
1.7333 | 0.13707 | 0.0027414 | 0.3402 | 7057.769147 | 0.007057769147
1.75 | 0.13847 | 0.0027694 | 0.3402 | 7057.769147 | 0.007057769147
1.7667 | 0.13977 | 0.0027954 | 0.3402 | 7057.769147 | 0.007057769147
1.7833 | 0.14117 | 0.0028234 | 0.3402 | 7057.769147 | 0.007057769147
1.8 | 0.14256 | 0.0028512 | 0.3402 | 7057.769147 | 0.007057769147
1.8167 | 0.14396 | 0.0028792 | 0.3402 | 7057.769147 | 0.007057769147
1.8333 | 0.14536 | 0.0029072 | 0.3402 | 7057.769147 | 0.007057769147
1.85 | 0.14685 | 0.002937 | 0.3402 | 7057.769147 | 0.007057769147
1.8667 | 0.14815 | 0.002963 | 0.5103 | 10586.65372 | 0.01058665372
1.8833 | 0.14954 | 0.0029908 | 0.3402 | 7057.769147 | 0.007057769147
1.9 | 0.15094 | 0.0030188 | 0.3402 | 7057.769147 | 0.007057769147
1.9167 | 0.15243 | 0.0030486 | 0.3402 | 7057.769147 | 0.007057769147
1.9333 | 0.15373 | 0.0030746 | 0.3402 | 7057.769147 | 0.007057769147
1.95 | 0.15513 | 0.0031026 | 0.3402 | 7057.769147 | 0.007057769147
1.9667 | 0.15652 | 0.0031304 | 0.3402 | 7057.769147 | 0.007057769147
1.9833 | 0.15792 | 0.0031584 | 0.3402 | 7057.769147 | 0.007057769147
2 | 0.15932 | 0.0031864 | 0.3402 | 7057.769147 | 0.007057769147
2.0167 | 0.16071 | 0.0032142 | 0.3402 | 7057.769147 | 0.007057769147
2.0333 | 0.16211 | 0.0032422 | 0.3402 | 7057.769147 | 0.007057769147
2.05 | 0.1635 | 0.00327 | 0.3402 | 7057.769147 | 0.007057769147
2.0667 | 0.16481 | 0.0032962 | 0.3402 | 7057.769147 | 0.007057769147
2.0833 | 0.1662 | 0.003324 | 0.3402 | 7057.769147 | 0.007057769147
2.1 | 0.1676 | 0.003352 | 0.3402 | 7057.769147 | 0.007057769147
2.1167 | 0.16899 | 0.0033798 | 0.3402 | 7057.769147 | 0.007057769147
2.1333 | 0.17039 | 0.0034078 | 0.3402 | 7057.769147 | 0.007057769147
2.15 | 0.17179 | 0.0034358 | 0.3402 | 7057.769147 | 0.007057769147
2.1667 | 0.17318 | 0.0034636 | 0.3402 | 7057.769147 | 0.007057769147
2.1833 | 0.17458 | 0.0034916 | 0.3402 | 7057.769147 | 0.007057769147
2.2 | 0.17597 | 0.0035194 | 0.3402 | 7057.769147 | 0.007057769147
2.2167 | 0.17737 | 0.0035474 | 0.3402 | 7057.769147 | 0.007057769147
2.2333 | 0.17876 | 0.0035752 | 0.3402 | 7057.769147 | 0.007057769147
2.2667 | 0.18146 | 0.0036292 | 0.3402 | 7057.769147 | 0.007057769147
2.2833 | 0.18286 | 0.0036572 | 0.3402 | 7057.769147 | 0.007057769147
2.3 | 0.18435 | 0.003687 | 0.3402 | 7057.769147 | 0.007057769147
2.3333 | 0.18705 | 0.003741 | 0.3402 | 7057.769147 | 0.007057769147
2.35 | 0.18844 | 0.0037688 | 0.3402 | 7057.769147 | 0.007057769147
2.3667 | 0.18984 | 0.0037968 | 0.3402 | 7057.769147 | 0.007057769147
2.3833 | 0.19123 | 0.0038246 | 0.3402 | 7057.769147 | 0.007057769147
2.4167 | 0.19403 | 0.0038806 | 0.3402 | 7057.769147 | 0.007057769147
2.45 | 0.19672 | 0.0039344 | 0.3402 | 7057.769147 | 0.007057769147
2.4667 | 0.19821 | 0.0039642 | 0.3402 | 7057.769147 | 0.007057769147
2.5 | 0.20091 | 0.0040182 | 0.5103 | 10586.65372 | 0.01058665372
2.5167 | 0.2024 | 0.004048 | 0.5103 | 10586.65372 | 0.01058665372
2.55 | 0.20519 | 0.0041038 | 0.3402 | 7057.769147 | 0.007057769147
2.5833 | 0.20789 | 0.0041578 | 0.3402 | 7057.769147 | 0.007057769147
2.6167 | 0.21059 | 0.0042118 | 0.5103 | 10586.65372 | 0.01058665372
2.65 | 0.21348 | 0.0042696 | 0.3402 | 7057.769147 | 0.007057769147
2.6833 | 0.21627 | 0.0043254 | 0.3402 | 7057.769147 | 0.007057769147
2.7167 | 0.21906 | 0.0043812 | 0.3402 | 7057.769147 | 0.007057769147
2.75 | 0.22176 | 0.0044352 | 0.5103 | 10586.65372 | 0.01058665372
2.7833 | 0.22455 | 0.004491 | 0.5103 | 10586.65372 | 0.01058665372
2.8167 | 0.22725 | 0.004545 | 0.5103 | 10586.65372 | 0.01058665372
2.85 | 0.23013 | 0.0046026 | 0.5103 | 10586.65372 | 0.01058665372
2.8833 | 0.23283 | 0.0046566 | 0.5103 | 10586.65372 | 0.01058665372
2.9167 | 0.23562 | 0.0047124 | 0.5103 | 10586.65372 | 0.01058665372
2.95 | 0.23841 | 0.0047682 | 0.5103 | 10586.65372 | 0.01058665372
2.9833 | 0.24121 | 0.0048242 | 0.5103 | 10586.65372 | 0.01058665372
3.0167 | 0.244 | 0.00488 | 0.5103 | 10586.65372 | 0.01058665372
3.05 | 0.24679 | 0.0049358 | 0.5103 | 10586.65372 | 0.01058665372
3.0833 | 0.24958 | 0.0049916 | 0.5103 | 10586.65372 | 0.01058665372
3.1167 | 0.25237 | 0.0050474 | 0.6804 | 14115.53829 | 0.01411553829
3.15 | 0.25517 | 0.0051034 | 0.6804 | 14115.53829 | 0.01411553829
3.1833 | 0.25786 | 0.0051572 | 0.6804 | 14115.53829 | 0.01411553829
3.2167 | 0.26066 | 0.0052132 | 0.6804 | 14115.53829 | 0.01411553829
3.25 | 0.26335 | 0.005267 | 0.6804 | 14115.53829 | 0.01411553829
3.2833 | 0.26624 | 0.0053248 | 0.6804 | 14115.53829 | 0.01411553829
3.3167 | 0.26894 | 0.0053788 | 0.6804 | 14115.53829 | 0.01411553829
3.35 | 0.27182 | 0.0054364 | 0.6804 | 14115.53829 | 0.01411553829
3.3833 | 0.27452 | 0.0054904 | 0.6804 | 14115.53829 | 0.01411553829
3.4167 | 0.27731 | 0.0055462 | 0.6804 | 14115.53829 | 0.01411553829
3.45 | 0.2801 | 0.005602 | 0.6804 | 14115.53829 | 0.01411553829
3.4833 | 0.2829 | 0.005658 | 0.6804 | 14115.53829 | 0.01411553829
3.5167 | 0.28569 | 0.0057138 | 0.6804 | 14115.53829 | 0.01411553829
3.55 | 0.28839 | 0.0057678 | 0.6804 | 14115.53829 | 0.01411553829
3.5833 | 0.29127 | 0.0058254 | 0.6804 | 14115.53829 | 0.01411553829
3.6167 | 0.29397 | 0.0058794 | 0.85049 | 17644.21541 | 0.01764421541
3.65 | 0.29676 | 0.0059352 | 0.6804 | 14115.53829 | 0.01411553829
3.6833 | 0.29955 | 0.005991 | 0.85049 | 17644.21541 | 0.01764421541
3.7167 | 0.30235 | 0.006047 | 0.85049 | 17644.21541 | 0.01764421541
3.75 | 0.30504 | 0.0061008 | 0.85049 | 17644.21541 | 0.01764421541
3.7833 | 0.30793 | 0.0061586 | 0.85049 | 17644.21541 | 0.01764421541
3.8167 | 0.31063 | 0.0062126 | 0.85049 | 17644.21541 | 0.01764421541
3.85 | 0.31342 | 0.0062684 | 0.85049 | 17644.21541 | 0.01764421541
3.8833 | 0.31621 | 0.0063242 | 0.85049 | 17644.21541 | 0.01764421541
3.9167 | 0.319 | 0.00638 | 0.85049 | 17644.21541 | 0.01764421541
3.95 | 0.32179 | 0.0064358 | 0.85049 | 17644.21541 | 0.01764421541
3.9833 | 0.32459 | 0.0064918 | 1.0206 | 21173.30744 | 0.02117330744
4.0167 | 0.32728 | 0.0065456 | 1.0206 | 21173.30744 | 0.02117330744
4.05 | 0.33008 | 0.0066016 | 1.0206 | 21173.30744 | 0.02117330744
4.0833 | 0.33287 | 0.0066574 | 1.0206 | 21173.30744 | 0.02117330744
4.1167 | 0.33566 | 0.0067132 | 1.0206 | 21173.30744 | 0.02117330744
4.15 | 0.33845 | 0.006769 | 1.1907 | 24702.19202 | 0.02470219202
4.1833 | 0.34124 | 0.0068248 | 1.1907 | 24702.19202 | 0.02470219202
4.2167 | 0.34404 | 0.0068808 | 1.1907 | 24702.19202 | 0.02470219202
4.25 | 0.34683 | 0.0069366 | 1.1907 | 24702.19202 | 0.02470219202
4.2833 | 0.34962 | 0.0069924 | 1.1907 | 24702.19202 | 0.02470219202
4.3167 | 0.35232 | 0.0070464 | 1.1907 | 24702.19202 | 0.02470219202
4.35 | 0.35511 | 0.0071022 | 1.1907 | 24702.19202 | 0.02470219202
4.3833 | 0.3579 | 0.007158 | 1.3608 | 28231.07659 | 0.02823107659
4.4167 | 0.36069 | 0.0072138 | 1.3608 | 28231.07659 | 0.02823107659
4.45 | 0.36348 | 0.0072696 | 1.3608 | 28231.07659 | 0.02823107659
4.5 | 0.36758 | 0.0073516 | 1.3608 | 28231.07659 | 0.02823107659
4.5333 | 0.37037 | 0.0074074 | 1.3608 | 28231.07659 | 0.02823107659
4.5833 | 0.37456 | 0.0074912 | 1.3608 | 28231.07659 | 0.02823107659
4.6333 | 0.37875 | 0.007575 | 1.3608 | 28231.07659 | 0.02823107659
4.6833 | 0.38284 | 0.0076568 | 1.5309 | 31759.96116 | 0.03175996116
4.7333 | 0.38703 | 0.0077406 | 1.5309 | 31759.96116 | 0.03175996116
4.7833 | 0.39131 | 0.0078262 | 1.5309 | 31759.96116 | 0.03175996116
4.8333 | 0.3954 | 0.007908 | 1.5309 | 31759.96116 | 0.03175996116
4.8833 | 0.39959 | 0.0079918 | 1.701 | 35288.84574 | 0.03528884574
4.9333 | 0.40378 | 0.0080756 | 1.701 | 35288.84574 | 0.03528884574
4.9833 | 0.40787 | 0.0081574 | 1.701 | 35288.84574 | 0.03528884574
5.0333 | 0.41206 | 0.0082412 | 1.701 | 35288.84574 | 0.03528884574
5.0833 | 0.41625 | 0.008325 | 1.8711 | 38817.73031 | 0.03881773031
5.1333 | 0.42034 | 0.0084068 | 1.8711 | 38817.73031 | 0.03881773031
5.1833 | 0.42453 | 0.0084906 | 1.8711 | 38817.73031 | 0.03881773031
5.2333 | 0.42863 | 0.0085726 | 1.8711 | 38817.73031 | 0.03881773031
5.2833 | 0.43291 | 0.0086582 | 2.0412 | 42346.61488 | 0.04234661488
5.3333 | 0.43709 | 0.0087418 | 2.0412 | 42346.61488 | 0.04234661488
5.3833 | 0.44128 | 0.0088256 | 2.0412 | 42346.61488 | 0.04234661488
5.4333 | 0.44538 | 0.0089076 | 2.2113 | 45875.49946 | 0.04587549946
5.4833 | 0.44947 | 0.0089894 | 2.2113 | 45875.49946 | 0.04587549946
5.5333 | 0.45375 | 0.009075 | 2.2113 | 45875.49946 | 0.04587549946
5.5833 | 0.45785 | 0.009157 | 2.3814 | 49404.38403 | 0.04940438403
5.6333 | 0.46203 | 0.0092406 | 2.3814 | 49404.38403 | 0.04940438403
5.6833 | 0.46622 | 0.0093244 | 2.5515 | 52933.26861 | 0.05293326861
5.7333 | 0.47032 | 0.0094064 | 2.5515 | 52933.26861 | 0.05293326861
5.7833 | 0.4745 | 0.00949 | 2.5515 | 52933.26861 | 0.05293326861
5.8333 | 0.47878 | 0.0095756 | 2.7216 | 56462.15318 | 0.05646215318
5.8833 | 0.48288 | 0.0096576 | 2.8917 | 59991.03775 | 0.05999103775
5.9333 | 0.48707 | 0.0097414 | 2.8917 | 59991.03775 | 0.05999103775
5.9833 | 0.49116 | 0.0098232 | 3.0618 | 63519.92233 | 0.06351992233
6.0333 | 0.49535 | 0.009907 | 3.2319 | 67048.8069 | 0.0670488069
6.0833 | 0.49954 | 0.0099908 | 3.402 | 70577.69147 | 0.07057769147
6.1333 | 0.50372 | 0.0100744 | 3.5721 | 74106.57605 | 0.07410657605
6.1833 | 0.50791 | 0.0101582 | 3.7422 | 77635.46062 | 0.07763546062
6.2333 | 0.51201 | 0.0102402 | 3.9123 | 81164.3452 | 0.0811643452
6.2833 | 0.51619 | 0.0103238 | 4.0824 | 84693.22977 | 0.08469322977
6.3333 | 0.52038 | 0.0104076 | 4.2525 | 88222.11434 | 0.08822211434
6.3833 | 0.52457 | 0.0104914 | 4.4226 | 91750.99892 | 0.09175099892
6.4333 | 0.52876 | 0.0105752 | 4.5927 | 95279.88349 | 0.09527988349
6.4833 | 0.53285 | 0.010657 | 4.9329 | 102337.6526 | 0.1023376526
6.5333 | 0.53694 | 0.0107388 | 5.103 | 105866.5372 | 0.1058665372
6.5833 | 0.54123 | 0.0108246 | 5.2731 | 109395.4218 | 0.1093954218
6.6333 | 0.54541 | 0.0109082 | 5.6133 | 116453.1909 | 0.1164531909
6.6833 | 0.5496 | 0.010992 | 5.7834 | 119982.0755 | 0.1199820755
6.75 | 0.55509 | 0.0111018 | 6.2937 | 130568.7292 | 0.1305687292
6.8167 | 0.56067 | 0.0112134 | 6.6339 | 137626.4984 | 0.1376264984
6.8833 | 0.56626 | 0.0113252 | 6.9741 | 144684.2675 | 0.1446842675
6.95 | 0.57184 | 0.0114368 | 7.3142 | 151739.9621 | 0.1517399621
7.0167 | 0.57742 | 0.0115484 | 7.6544 | 158797.7312 | 0.1587977312
7.0833 | 0.58282 | 0.0116564 | 7.9946 | 165855.5004 | 0.1658555004
7.15 | 0.5885 | 0.01177 | 8.3348 | 172913.2695 | 0.1729132695
7.2167 | 0.59399 | 0.0118798 | 8.675 | 179971.0387 | 0.1799710387
7.2833 | 0.59948 | 0.0119896 | 9.0152 | 187028.8078 | 0.1870288078
7.35 | 0.60506 | 0.0121012 | 9.3554 | 194086.577 | 0.194086577
7.4167 | 0.61065 | 0.012213 | 9.5255 | 197615.4615 | 0.1976154615
7.4833 | 0.61623 | 0.0123246 | 9.8657 | 204673.2307 | 0.2046732307
7.55 | 0.62181 | 0.0124362 | 9.8657 | 204673.2307 | 0.2046732307
7.6167 | 0.6274 | 0.012548 | 10.036 | 208206.2644 | 0.2082062644
7.6833 | 0.63289 | 0.0126578 | 10.036 | 208206.2644 | 0.2082062644
7.75 | 0.63838 | 0.0127676 | 10.036 | 208206.2644 | 0.2082062644
7.8167 | 0.64396 | 0.0128792 | 10.036 | 208206.2644 | 0.2082062644
7.8833 | 0.64954 | 0.0129908 | 10.206 | 211733.0744 | 0.2117330744
7.95 | 0.65513 | 0.0131026 | 10.206 | 211733.0744 | 0.2117330744
8.0167 | 0.66062 | 0.0132124 | 10.206 | 211733.0744 | 0.2117330744
8.0833 | 0.6662 | 0.013324 | 10.206 | 211733.0744 | 0.2117330744
8.15 | 0.67179 | 0.0134358 | 10.206 | 211733.0744 | 0.2117330744
8.2167 | 0.67728 | 0.0135456 | 10.206 | 211733.0744 | 0.2117330744
8.2833 | 0.68286 | 0.0136572 | 10.206 | 211733.0744 | 0.2117330744
8.35 | 0.68844 | 0.0137688 | 10.206 | 211733.0744 | 0.2117330744
8.4167 | 0.69403 | 0.0138806 | 10.376 | 215259.8844 | 0.2152598844
8.4833 | 0.69952 | 0.0139904 | 10.376 | 215259.8844 | 0.2152598844
8.55 | 0.7051 | 0.014102 | 10.376 | 215259.8844 | 0.2152598844
8.6167 | 0.71068 | 0.0142136 | 10.376 | 215259.8844 | 0.2152598844
8.6833 | 0.71627 | 0.0143254 | 10.546 | 218786.6944 | 0.2187866944
8.75 | 0.72185 | 0.014437 | 10.546 | 218786.6944 | 0.2187866944
8.8333 | 0.72864 | 0.0145728 | 10.546 | 218786.6944 | 0.2187866944
8.9167 | 0.73572 | 0.0147144 | 10.546 | 218786.6944 | 0.2187866944
9 | 0.7426 | 0.014852 | 10.546 | 218786.6944 | 0.2187866944
9.0833 | 0.74949 | 0.0149898 | 10.546 | 218786.6944 | 0.2187866944
9.1667 | 0.75656 | 0.0151312 | 10.546 | 218786.6944 | 0.2187866944
9.25 | 0.76345 | 0.015269 | 10.716 | 222313.5044 | 0.2223135044
9.3333 | 0.77033 | 0.0154066 | 10.716 | 222313.5044 | 0.2223135044
9.4167 | 0.77741 | 0.0155482 | 10.716 | 222313.5044 | 0.2223135044
9.5 | 0.78429 | 0.0156858 | 10.886 | 225840.3143 | 0.2258403143
9.5833 | 0.79118 | 0.0158236 | 10.886 | 225840.3143 | 0.2258403143
9.6667 | 0.79816 | 0.0159632 | 10.886 | 225840.3143 | 0.2258403143
9.75 | 0.80514 | 0.0161028 | 10.886 | 225840.3143 | 0.2258403143
9.8333 | 0.81202 | 0.0162404 | 11.056 | 229367.1243 | 0.2293671243
9.9167 | 0.819 | 0.01638 | 11.056 | 229367.1243 | 0.2293671243
10 | 0.82598 | 0.0165196 | 11.227 | 232914.6802 | 0.2329146802
10.083 | 0.83287 | 0.0166574 | 11.397 | 236441.4902 | 0.2364414902
10.167 | 0.83985 | 0.016797 | 11.567 | 239968.3002 | 0.2399683002
10.25 | 0.84673 | 0.0169346 | 11.397 | 236441.4902 | 0.2364414902
10.333 | 0.85371 | 0.0170742 | 11.227 | 232914.6802 | 0.2329146802
10.417 | 0.86069 | 0.0172138 | 11.227 | 232914.6802 | 0.2329146802
10.5 | 0.86758 | 0.0173516 | 11.397 | 236441.4902 | 0.2364414902
10.583 | 0.87456 | 0.0174912 | 11.227 | 232914.6802 | 0.2329146802
10.667 | 0.88154 | 0.0176308 | 11.056 | 229367.1243 | 0.2293671243
10.75 | 0.88842 | 0.0177684 | 11.056 | 229367.1243 | 0.2293671243
10.833 | 0.8954 | 0.017908 | 11.056 | 229367.1243 | 0.2293671243
10.917 | 0.90238 | 0.0180476 | 11.227 | 232914.6802 | 0.2329146802
11.017 | 0.91067 | 0.0182134 | 11.567 | 239968.3002 | 0.2399683002
11.117 | 0.91895 | 0.018379 | 11.907 | 247021.9202 | 0.2470219202
11.217 | 0.92732 | 0.0185464 | 12.077 | 250548.7301 | 0.2505487301
11.317 | 0.93561 | 0.0187122 | 12.077 | 250548.7301 | 0.2505487301
11.417 | 0.94407 | 0.0188814 | 12.247 | 254075.5401 | 0.2540755401
11.517 | 0.95236 | 0.0190472 | 12.417 | 257602.3501 | 0.2576023501
11.617 | 0.96064 | 0.0192128 | 12.417 | 257602.3501 | 0.2576023501
11.717 | 0.96901 | 0.0193802 | 12.587 | 261129.1601 | 0.2611291601
11.817 | 0.9773 | 0.019546 | 12.757 | 264655.9701 | 0.2646559701
11.917 | 0.98567 | 0.0197134 | 13.098 | 271730.336 | 0.271730336
12.017 | 0.99405 | 0.019881 | 13.268 | 275257.1459 | 0.2752571459
12.117 | 1.0022 | 0.020044 | 13.438 | 278783.9559 | 0.2787839559
12.217 | 1.0106 | 0.020212 | 13.438 | 278783.9559 | 0.2787839559
12.317 | 1.019 | 0.02038 | 13.438 | 278783.9559 | 0.2787839559
12.417 | 1.0274 | 0.020548 | 13.438 | 278783.9559 | 0.2787839559
12.517 | 1.0357 | 0.020714 | 13.438 | 278783.9559 | 0.2787839559
12.617 | 1.0439 | 0.020878 | 13.438 | 278783.9559 | 0.2787839559
12.717 | 1.0524 | 0.021048 | 13.438 | 278783.9559 | 0.2787839559
12.817 | 1.0607 | 0.021214 | 13.438 | 278783.9559 | 0.2787839559
12.917 | 1.069 | 0.02138 | 13.608 | 282310.7659 | 0.2823107659
13.017 | 1.0773 | 0.021546 | 13.608 | 282310.7659 | 0.2823107659
13.133 | 1.0871 | 0.021742 | 13.608 | 282310.7659 | 0.2823107659
13.25 | 1.0968 | 0.021936 | 13.608 | 282310.7659 | 0.2823107659
13.367 | 1.1065 | 0.02213 | 13.778 | 285837.5759 | 0.2858375759
13.483 | 1.1161 | 0.022322 | 13.778 | 285837.5759 | 0.2858375759
13.6 | 1.1259 | 0.022518 | 13.778 | 285837.5759 | 0.2858375759
13.717 | 1.1357 | 0.022714 | 14.118 | 292891.1958 | 0.2928911958
13.833 | 1.1455 | 0.02291 | 14.628 | 303471.6258 | 0.3034716258
13.95 | 1.1551 | 0.023102 | 15.139 | 314072.8017 | 0.3140728017
14.067 | 1.1648 | 0.023296 | 15.309 | 317599.6116 | 0.3175996116
14.183 | 1.1746 | 0.023492 | 15.479 | 321126.4216 | 0.3211264216
14.3 | 1.1843 | 0.023686 | 15.479 | 321126.4216 | 0.3211264216
14.417 | 1.1939 | 0.023878 | 15.649 | 324653.2316 | 0.3246532316
14.533 | 1.2037 | 0.024074 | 15.649 | 324653.2316 | 0.3246532316
14.65 | 1.2134 | 0.024268 | 15.819 | 328180.0416 | 0.3281800416
14.767 | 1.2232 | 0.024464 | 15.819 | 328180.0416 | 0.3281800416
14.883 | 1.2329 | 0.024658 | 15.819 | 328180.0416 | 0.3281800416
15 | 1.2426 | 0.024852 | 15.649 | 324653.2316 | 0.3246532316
15.117 | 1.2524 | 0.025048 | 15.649 | 324653.2316 | 0.3246532316
15.25 | 1.2634 | 0.025268 | 15.649 | 324653.2316 | 0.3246532316
15.383 | 1.2746 | 0.025492 | 15.819 | 328180.0416 | 0.3281800416
15.517 | 1.2857 | 0.025714 | 15.819 | 328180.0416 | 0.3281800416
15.65 | 1.2968 | 0.025936 | 15.819 | 328180.0416 | 0.3281800416
15.783 | 1.3078 | 0.026156 | 15.819 | 328180.0416 | 0.3281800416
15.917 | 1.319 | 0.02638 | 15.819 | 328180.0416 | 0.3281800416
16.05 | 1.3301 | 0.026602 | 15.819 | 328180.0416 | 0.3281800416
16.183 | 1.3412 | 0.026824 | 15.819 | 328180.0416 | 0.3281800416
16.317 | 1.3523 | 0.027046 | 15.819 | 328180.0416 | 0.3281800416
16.45 | 1.3635 | 0.02727 | 15.819 | 328180.0416 | 0.3281800416
16.583 | 1.3745 | 0.02749 | 15.989 | 331706.8516 | 0.3317068516
16.717 | 1.3856 | 0.027712 | 15.989 | 331706.8516 | 0.3317068516
16.85 | 1.3967 | 0.027934 | 15.989 | 331706.8516 | 0.3317068516
16.983 | 1.4079 | 0.028158 | 15.989 | 331706.8516 | 0.3317068516
17.117 | 1.419 | 0.02838 | 15.989 | 331706.8516 | 0.3317068516
17.25 | 1.4301 | 0.028602 | 16.159 | 335233.6615 | 0.3352336615
17.4 | 1.4426 | 0.028852 | 16.159 | 335233.6615 | 0.3352336615
17.55 | 1.4551 | 0.029102 | 16.159 | 335233.6615 | 0.3352336615
17.7 | 1.4675 | 0.02935 | 16.159 | 335233.6615 | 0.3352336615
17.85 | 1.4801 | 0.029602 | 16.159 | 335233.6615 | 0.3352336615
18 | 1.4926 | 0.029852 | 16.329 | 338760.4715 | 0.3387604715
18.15 | 1.5051 | 0.030102 | 16.329 | 338760.4715 | 0.3387604715
18.3 | 1.5177 | 0.030354 | 16.329 | 338760.4715 | 0.3387604715
18.45 | 1.5301 | 0.030602 | 16.5 | 342308.0274 | 0.3423080274
18.6 | 1.5426 | 0.030852 | 17.01 | 352888.4574 | 0.3528884574
18.75 | 1.5551 | 0.031102 | 17.18 | 356415.2674 | 0.3564152674
18.9 | 1.5676 | 0.031352 | 17.69 | 366995.6973 | 0.3669956973
19.05 | 1.5801 | 0.031602 | 18.201 | 377596.8732 | 0.3775968732
19.2 | 1.5926 | 0.031852 | 18.881 | 391704.1131 | 0.3917041131
19.35 | 1.6052 | 0.032104 | 19.391 | 402284.543 | 0.402284543
19.467 | 1.6148 | 0.032296 | 20.072 | 416412.5289 | 0.4164125289
19.583 | 1.6245 | 0.03249 | 20.752 | 430519.7688 | 0.4305197688
19.733 | 1.6371 | 0.032742 | 21.432 | 444627.0087 | 0.4446270087
19.867 | 1.6482 | 0.032964 | 22.113 | 458754.9946 | 0.4587549946
20.033 | 1.662 | 0.03324 | 22.963 | 476389.0445 | 0.4763890445
20.2 | 1.6759 | 0.033518 | 23.474 | 486990.2204 | 0.4869902204
20.3 | 1.6843 | 0.033686 | 24.154 | 501097.4603 | 0.5010974603
20.45 | 1.6968 | 0.033936 | 24.834 | 515204.7002 | 0.5152047002
20.583 | 1.7079 | 0.034158 | 25.515 | 529332.6861 | 0.5293326861
20.733 | 1.7204 | 0.034408 | 26.195 | 543439.926 | 0.543439926
20.9 | 1.7343 | 0.034686 | 26.876 | 557567.9118 | 0.5575679118
21.017 | 1.744 | 0.03488 | 27.556 | 571675.1518 | 0.5716751518
21.117 | 1.7523 | 0.035046 | 28.236 | 585782.3917 | 0.5857823917
21.25 | 1.7634 | 0.035268 | 28.917 | 599910.3775 | 0.5999103775
21.367 | 1.7731 | 0.035462 | 29.597 | 614017.6175 | 0.6140176175
21.5 | 1.7843 | 0.035686 | 30.278 | 628145.6033 | 0.6281456033
21.583 | 1.7913 | 0.035826 | 30.958 | 642252.8432 | 0.6422528432
21.7 | 1.801 | 0.03602 | 31.638 | 656360.0831 | 0.6563600831
21.8 | 1.8092 | 0.036184 | 32.319 | 670488.069 | 0.670488069
21.917 | 1.819 | 0.03638 | 32.999 | 684595.3089 | 0.6845953089
22.017 | 1.8274 | 0.036548 | 33.68 | 698723.2948 | 0.6987232948
22.133 | 1.8371 | 0.036742 | 34.36 | 712830.5347 | 0.7128305347
22.25 | 1.8467 | 0.036934 | 35.04 | 726937.7746 | 0.7269377746
22.35 | 1.8551 | 0.037102 | 35.721 | 741065.7605 | 0.7410657605
22.45 | 1.8634 | 0.037268 | 36.401 | 755173.0004 | 0.7551730004
22.55 | 1.8718 | 0.037436 | 37.082 | 769300.9863 | 0.7693009863
22.65 | 1.8801 | 0.037602 | 37.762 | 783408.2262 | 0.7834082262
22.733 | 1.887 | 0.03774 | 38.442 | 797515.4661 | 0.7975154661
22.833 | 1.8954 | 0.037908 | 39.123 | 811643.452 | 0.811643452
22.95 | 1.9052 | 0.038104 | 39.803 | 825750.6919 | 0.8257506919
23.033 | 1.9121 | 0.038242 | 40.484 | 839878.6777 | 0.8398786777
23.133 | 1.9204 | 0.038408 | 41.164 | 853985.9177 | 0.8539859177
23.233 | 1.9287 | 0.038574 | 41.844 | 868093.1576 | 0.8680931576
23.317 | 1.9357 | 0.038714 | 42.525 | 882221.1434 | 0.8822211434
23.4 | 1.9426 | 0.038852 | 43.205 | 896328.3834 | 0.8963283834
23.483 | 1.9495 | 0.03899 | 43.885 | 910435.6233 | 0.9104356233
23.567 | 1.9565 | 0.03913 | 44.566 | 924563.6091 | 0.9245636091
23.65 | 1.9634 | 0.039268 | 45.246 | 938670.849 | 0.938670849
23.717 | 1.969 | 0.03938 | 45.927 | 952798.8349 | 0.9527988349
23.8 | 1.976 | 0.03952 | 46.607 | 966906.0748 | 0.9669060748
23.883 | 1.9829 | 0.039658 | 47.287 | 981013.3147 | 0.9810133147
23.967 | 1.9898 | 0.039796 | 47.968 | 995141.3006 | 0.9951413006
24.067 | 1.9982 | 0.039964 | 48.648 | 1009248.541 | 1.009248541
24.15 | 2.005 | 0.0401 | 49.329 | 1023376.526 | 1.023376526
24.233 | 2.0121 | 0.040242 | 50.009 | 1037483.766 | 1.037483766
24.317 | 2.019 | 0.04038 | 50.689 | 1051591.006 | 1.051591006
24.383 | 2.0246 | 0.040492 | 51.37 | 1065718.992 | 1.065718992
24.467 | 2.0315 | 0.04063 | 52.05 | 1079826.232 | 1.079826232
24.55 | 2.0384 | 0.040768 | 52.731 | 1093954.218 | 1.093954218
24.617 | 2.044 | 0.04088 | 53.411 | 1108061.458 | 1.108061458
24.683 | 2.0495 | 0.04099 | 54.091 | 1122168.698 | 1.122168698
24.767 | 2.0565 | 0.04113 | 54.772 | 1136296.684 | 1.136296684
24.833 | 2.0621 | 0.041242 | 55.452 | 1150403.923 | 1.150403923
24.917 | 2.0691 | 0.041382 | 56.133 | 1164531.909 | 1.164531909
24.983 | 2.0745 | 0.04149 | 56.813 | 1178639.149 | 1.178639149
25.05 | 2.0801 | 0.041602 | 57.493 | 1192746.389 | 1.192746389
25.133 | 2.0871 | 0.041742 | 58.174 | 1206874.375 | 1.206874375
25.2 | 2.0926 | 0.041852 | 58.854 | 1220981.615 | 1.220981615
25.267 | 2.0981 | 0.041962 | 59.535 | 1235109.601 | 1.235109601
25.333 | 2.1037 | 0.042074 | 60.215 | 1249216.841 | 1.249216841
25.417 | 2.1106 | 0.042212 | 60.895 | 1263324.081 | 1.263324081
25.483 | 2.1162 | 0.042324 | 61.576 | 1277452.067 | 1.277452067
25.55 | 2.1218 | 0.042436 | 62.256 | 1291559.306 | 1.291559306
25.617 | 2.1273 | 0.042546 | 62.937 | 1305687.292 | 1.305687292
25.7 | 2.1342 | 0.042684 | 63.617 | 1319794.532 | 1.319794532
25.767 | 2.1398 | 0.042796 | 64.297 | 1333901.772 | 1.333901772
25.833 | 2.1454 | 0.042908 | 64.978 | 1348029.758 | 1.348029758
25.9 | 2.1509 | 0.043018 | 65.658 | 1362136.998 | 1.362136998
25.983 | 2.1579 | 0.043158 | 66.339 | 1376264.984 | 1.376264984
26.05 | 2.1635 | 0.04327 | 67.019 | 1390372.224 | 1.390372224
26.117 | 2.169 | 0.04338 | 67.699 | 1404479.464 | 1.404479464
26.183 | 2.1746 | 0.043492 | 68.38 | 1418607.449 | 1.418607449
26.25 | 2.1801 | 0.043602 | 69.06 | 1432714.689 | 1.432714689
26.317 | 2.1857 | 0.043714 | 69.741 | 1446842.675 | 1.446842675
26.383 | 2.1911 | 0.043822 | 70.421 | 1460949.915 | 1.460949915
26.45 | 2.1967 | 0.043934 | 71.101 | 1475057.155 | 1.475057155
26.517 | 2.2023 | 0.044046 | 71.782 | 1489185.141 | 1.489185141
26.583 | 2.2079 | 0.044158 | 72.462 | 1503292.381 | 1.503292381
26.65 | 2.2134 | 0.044268 | 73.142 | 1517399.621 | 1.517399621
26.717 | 2.219 | 0.04438 | 73.823 | 1531527.607 | 1.531527607
26.767 | 2.2232 | 0.044464 | 74.503 | 1545634.847 | 1.545634847
26.833 | 2.2286 | 0.044572 | 75.184 | 1559762.832 | 1.559762832
26.9 | 2.2342 | 0.044684 | 75.864 | 1573870.072 | 1.573870072
26.967 | 2.2398 | 0.044796 | 76.544 | 1587977.312 | 1.587977312
27.033 | 2.2454 | 0.044908 | 77.395 | 1605632.108 | 1.605632108
27.1 | 2.251 | 0.04502 | 78.075 | 1619739.348 | 1.619739348
27.167 | 2.2566 | 0.045132 | 78.756 | 1633867.334 | 1.633867334
27.233 | 2.2621 | 0.045242 | 79.436 | 1647974.574 | 1.647974574
27.283 | 2.2662 | 0.045324 | 80.117 | 1662102.56 | 1.66210256
27.35 | 2.2718 | 0.045436 | 80.797 | 1676209.8 | 1.6762098
27.417 | 2.2774 | 0.045548 | 81.477 | 1690317.039 | 1.690317039
27.467 | 2.2815 | 0.04563 | 82.158 | 1704445.025 | 1.704445025
27.533 | 2.2871 | 0.045742 | 82.838 | 1718552.265 | 1.718552265
27.583 | 2.2912 | 0.045824 | 83.519 | 1732680.251 | 1.732680251
27.65 | 2.2968 | 0.045936 | 84.369 | 1750314.301 | 1.750314301
27.717 | 2.3023 | 0.046046 | 85.049 | 1764421.541 | 1.764421541
27.767 | 2.3064 | 0.046128 | 85.73 | 1778549.527 | 1.778549527
27.833 | 2.312 | 0.04624 | 86.58 | 1796183.577 | 1.796183577
27.9 | 2.3176 | 0.046352 | 87.431 | 1813838.373 | 1.813838373
27.967 | 2.3232 | 0.046464 | 88.111 | 1827945.612 | 1.827945612
28.017 | 2.3273 | 0.046546 | 88.792 | 1842073.598 | 1.842073598
28.067 | 2.3315 | 0.04663 | 89.472 | 1856180.838 | 1.856180838
28.133 | 2.3371 | 0.046742 | 90.322 | 1873814.888 | 1.873814888
28.2 | 2.3426 | 0.046852 | 91.173 | 1891469.684 | 1.891469684
28.267 | 2.3482 | 0.046964 | 92.023 | 1909103.734 | 1.909103734
28.333 | 2.3537 | 0.047074 | 92.874 | 1926758.53 | 1.92675853
28.383 | 2.3578 | 0.047156 | 93.554 | 1940865.77 | 1.94086577
28.45 | 2.3634 | 0.047268 | 94.405 | 1958520.565 | 1.958520565
28.517 | 2.369 | 0.04738 | 95.255 | 1976154.615 | 1.976154615
28.567 | 2.3732 | 0.047464 | 95.936 | 1990282.601 | 1.990282601
28.617 | 2.3773 | 0.047546 | 96.616 | 2004389.841 | 2.004389841
28.667 | 2.3815 | 0.04763 | 97.297 | 2018517.827 | 2.018517827
28.717 | 2.3857 | 0.047714 | 97.977 | 2032625.067 | 2.032625067
28.767 | 2.3898 | 0.047796 | 98.657 | 2046732.307 | 2.046732307
28.817 | 2.394 | 0.04788 | 99.338 | 2060860.293 | 2.060860293
28.867 | 2.3981 | 0.047962 | 100.02 | 2075009.024 | 2.075009024
28.917 | 2.4024 | 0.048048 | 100.7 | 2089116.264 | 2.089116264
28.967 | 2.4065 | 0.04813 | 101.55 | 2106750.314 | 2.106750314
29.017 | 2.4107 | 0.048214 | 102.23 | 2120857.554 | 2.120857554
29.067 | 2.4148 | 0.048296 | 103.08 | 2138491.604 | 2.138491604
29.117 | 2.4189 | 0.048378 | 103.76 | 2152598.844 | 2.152598844
29.167 | 2.4231 | 0.048462 | 104.44 | 2166706.084 | 2.166706084
29.217 | 2.4273 | 0.048546 | 105.29 | 2184340.134 | 2.184340134
29.267 | 2.4315 | 0.04863 | 105.97 | 2198447.374 | 2.198447374
29.317 | 2.4357 | 0.048714 | 106.82 | 2216081.424 | 2.216081424
29.367 | 2.4398 | 0.048796 | 107.5 | 2230188.664 | 2.230188664
29.417 | 2.444 | 0.04888 | 108.35 | 2247822.713 | 2.247822713
29.467 | 2.4482 | 0.048964 | 109.2 | 2265456.763 | 2.265456763
29.517 | 2.4524 | 0.049048 | 110.05 | 2283090.813 | 2.283090813
29.567 | 2.4565 | 0.04913 | 110.73 | 2297198.053 | 2.297198053
29.617 | 2.4606 | 0.049212 | 111.58 | 2314832.103 | 2.314832103
29.667 | 2.4648 | 0.049296 | 112.44 | 2332673.612 | 2.332673612
29.717 | 2.469 | 0.04938 | 113.12 | 2346780.852 | 2.346780852
29.75 | 2.4718 | 0.049436 | 113.8 | 2360888.092 | 2.360888092
29.8 | 2.4759 | 0.049518 | 114.65 | 2378522.142 | 2.378522142
29.85 | 2.4802 | 0.049604 | 115.33 | 2392629.382 | 2.392629382
29.883 | 2.4829 | 0.049658 | 116.01 | 2406736.622 | 2.406736622
29.933 | 2.4871 | 0.049742 | 116.86 | 2424370.672 | 2.424370672
29.983 | 2.4912 | 0.049824 | 117.54 | 2438477.912 | 2.438477912
30.017 | 2.494 | 0.04988 | 118.22 | 2452585.152 | 2.452585152
30.067 | 2.4981 | 0.049962 | 119.07 | 2470219.202 | 2.470219202
30.1 | 2.5009 | 0.050018 | 119.75 | 2484326.442 | 2.484326442
30.15 | 2.5051 | 0.050102 | 120.6 | 2501960.491 | 2.501960491
30.2 | 2.5093 | 0.050186 | 121.45 | 2519594.541 | 2.519594541
30.25 | 2.5134 | 0.050268 | 122.3 | 2537228.591 | 2.537228591
30.3 | 2.5176 | 0.050352 | 123.15 | 2554862.641 | 2.554862641
30.35 | 2.5218 | 0.050436 | 124 | 2572496.691 | 2.572496691
30.4 | 2.526 | 0.05052 | 124.85 | 2590130.741 | 2.590130741
30.433 | 2.5288 | 0.050576 | 125.53 | 2604237.981 | 2.604237981
30.483 | 2.5329 | 0.050658 | 126.38 | 2621872.031 | 2.621872031
30.533 | 2.537 | 0.05074 | 127.23 | 2639506.081 | 2.639506081
30.583 | 2.5412 | 0.050824 | 128.08 | 2657140.131 | 2.657140131
30.633 | 2.5454 | 0.050908 | 128.93 | 2674774.18 | 2.67477418
30.683 | 2.5495 | 0.05099 | 129.79 | 2692615.69 | 2.69261569
30.717 | 2.5523 | 0.051046 | 130.47 | 2706722.93 | 2.70672293
30.767 | 2.5566 | 0.051132 | 131.32 | 2724356.98 | 2.72435698
30.817 | 2.5607 | 0.051214 | 132.34 | 2745517.839 | 2.745517839
30.883 | 2.5663 | 0.051326 | 133.53 | 2770205.509 | 2.770205509
30.933 | 2.5704 | 0.051408 | 134.55 | 2791366.369 | 2.791366369
31 | 2.5759 | 0.051518 | 135.74 | 2816054.039 | 2.816054039
31.067 | 2.5815 | 0.05163 | 136.93 | 2840741.709 | 2.840741709
31.117 | 2.5856 | 0.051712 | 137.95 | 2861902.569 | 2.861902569
31.183 | 2.5912 | 0.051824 | 139.14 | 2886590.239 | 2.886590239
31.233 | 2.5954 | 0.051908 | 140.16 | 2907751.098 | 2.907751098
31.3 | 2.6009 | 0.052018 | 141.35 | 2932438.768 | 2.932438768
31.35 | 2.6051 | 0.052102 | 142.37 | 2953599.628 | 2.953599628
31.4 | 2.6093 | 0.052186 | 143.39 | 2974760.488 | 2.974760488
31.45 | 2.6134 | 0.052268 | 144.41 | 2995921.348 | 2.995921348
31.5 | 2.6176 | 0.052352 | 145.43 | 3017082.208 | 3.017082208
31.567 | 2.6232 | 0.052464 | 146.63 | 3041977.337 | 3.041977337
31.617 | 2.6273 | 0.052546 | 147.65 | 3063138.197 | 3.063138197
31.667 | 2.6314 | 0.052628 | 148.67 | 3084299.057 | 3.084299057
31.717 | 2.6357 | 0.052714 | 149.69 | 3105459.917 | 3.105459917
31.767 | 2.6399 | 0.052798 | 150.71 | 3126620.777 | 3.126620777
31.817 | 2.6441 | 0.052882 | 151.73 | 3147781.637 | 3.147781637
31.867 | 2.6482 | 0.052964 | 152.75 | 3168942.496 | 3.168942496
31.917 | 2.6523 | 0.053046 | 153.77 | 3190103.356 | 3.190103356
31.967 | 2.6564 | 0.053128 | 154.79 | 3211264.216 | 3.211264216
32.017 | 2.6607 | 0.053214 | 155.81 | 3232425.076 | 3.232425076
32.067 | 2.6649 | 0.053298 | 156.83 | 3253585.936 | 3.253585936
32.117 | 2.669 | 0.05338 | 157.85 | 3274746.796 | 3.274746796
32.167 | 2.6732 | 0.053464 | 158.87 | 3295907.656 | 3.295907656
32.217 | 2.6773 | 0.053546 | 159.89 | 3317068.516 | 3.317068516
32.267 | 2.6815 | 0.05363 | 160.91 | 3338229.375 | 3.338229375
32.317 | 2.6857 | 0.053714 | 161.93 | 3359390.235 | 3.359390235
32.367 | 2.6898 | 0.053796 | 162.95 | 3380551.095 | 3.380551095
32.417 | 2.6939 | 0.053878 | 163.98 | 3401919.414 | 3.401919414
32.467 | 2.6981 | 0.053962 | 165.17 | 3426607.084 | 3.426607084
32.517 | 2.7023 | 0.054046 | 166.19 | 3447767.944 | 3.447767944
32.567 | 2.7065 | 0.05413 | 167.21 | 3468928.804 | 3.468928804
32.617 | 2.7107 | 0.054214 | 168.23 | 3490089.664 | 3.490089664
32.667 | 2.7149 | 0.054298 | 169.25 | 3511250.524 | 3.511250524
32.717 | 2.719 | 0.05438 | 170.44 | 3535938.194 | 3.535938194
32.767 | 2.7232 | 0.054464 | 171.46 | 3557099.054 | 3.557099054
32.817 | 2.7273 | 0.054546 | 172.65 | 3581786.723 | 3.581786723
32.867 | 2.7314 | 0.054628 | 173.67 | 3602947.583 | 3.602947583
32.917 | 2.7356 | 0.054712 | 174.69 | 3624108.443 | 3.624108443
32.983 | 2.7412 | 0.054824 | 176.22 | 3655849.733 | 3.655849733
33.05 | 2.7468 | 0.054936 | 177.75 | 3687591.023 | 3.687591023
33.117 | 2.7524 | 0.055048 | 179.28 | 3719332.313 | 3.719332313
33.183 | 2.758 | 0.05516 | 180.64 | 3747546.792 | 3.747546792
33.25 | 2.7635 | 0.05527 | 182.18 | 3779495.542 | 3.779495542
33.317 | 2.769 | 0.05538 | 183.71 | 3811236.832 | 3.811236832
33.383 | 2.7746 | 0.055492 | 185.24 | 3842978.121 | 3.842978121
33.45 | 2.7801 | 0.055602 | 186.77 | 3874719.411 | 3.874719411
33.517 | 2.7856 | 0.055712 | 188.13 | 3902933.891 | 3.902933891
33.583 | 2.7912 | 0.055824 | 189.66 | 3934675.181 | 3.934675181
33.65 | 2.7968 | 0.055936 | 191.19 | 3966416.471 | 3.966416471
33.717 | 2.8023 | 0.056046 | 192.72 | 3998157.76 | 3.99815776
33.783 | 2.8079 | 0.056158 | 194.25 | 4029899.05 | 4.02989905
33.833 | 2.812 | 0.05624 | 195.61 | 4058113.53 | 4.05811353
33.9 | 2.8175 | 0.05635 | 197.14 | 4089854.82 | 4.08985482
33.967 | 2.8232 | 0.056464 | 198.68 | 4121803.569 | 4.121803569
34.033 | 2.8288 | 0.056576 | 200.38 | 4157071.669 | 4.157071669
34.1 | 2.8343 | 0.056686 | 201.91 | 4188812.959 | 4.188812959
34.167 | 2.8399 | 0.056798 | 203.61 | 4224081.059 | 4.224081059
34.233 | 2.8454 | 0.056908 | 205.31 | 4259349.158 | 4.259349158
34.3 | 2.851 | 0.05702 | 206.84 | 4291090.448 | 4.291090448
34.367 | 2.8565 | 0.05713 | 208.54 | 4326358.548 | 4.326358548
34.433 | 2.8621 | 0.057242 | 210.24 | 4361626.648 | 4.361626648
34.5 | 2.8676 | 0.057352 | 211.77 | 4393367.938 | 4.393367938
34.55 | 2.8718 | 0.057436 | 213.13 | 4421582.417 | 4.421582417
34.617 | 2.8774 | 0.057548 | 214.66 | 4453323.707 | 4.453323707
34.667 | 2.8815 | 0.05763 | 216.03 | 4481745.646 | 4.481745646
34.733 | 2.887 | 0.05774 | 217.56 | 4513486.936 | 4.513486936
34.783 | 2.8912 | 0.057824 | 218.92 | 4541701.416 | 4.541701416
34.85 | 2.8968 | 0.057936 | 220.62 | 4576969.516 | 4.576969516
34.917 | 2.9024 | 0.058048 | 222.32 | 4612237.616 | 4.612237616
34.983 | 2.9079 | 0.058158 | 224.02 | 4647505.716 | 4.647505716
35.05 | 2.9135 | 0.05827 | 225.72 | 4682773.815 | 4.682773815
35.117 | 2.919 | 0.05838 | 227.42 | 4718041.915 | 4.718041915
35.183 | 2.9245 | 0.05849 | 229.12 | 4753310.015 | 4.753310015
35.25 | 2.9301 | 0.058602 | 230.82 | 4788578.115 | 4.788578115
35.317 | 2.9356 | 0.058712 | 232.53 | 4824053.674 | 4.824053674
35.383 | 2.9412 | 0.058824 | 234.23 | 4859321.774 | 4.859321774
35.45 | 2.9468 | 0.058936 | 235.93 | 4894589.873 | 4.894589873
35.517 | 2.9524 | 0.059048 | 237.8 | 4933384.783 | 4.933384783
35.583 | 2.9578 | 0.059156 | 239.5 | 4968652.883 | 4.968652883
35.65 | 2.9634 | 0.059268 | 241.37 | 5007447.793 | 5.007447793
35.717 | 2.969 | 0.05938 | 243.07 | 5042715.893 | 5.042715893
35.783 | 2.9746 | 0.059492 | 244.94 | 5081510.802 | 5.081510802
35.85 | 2.9801 | 0.059602 | 246.64 | 5116778.902 | 5.116778902
35.917 | 2.9857 | 0.059714 | 248.51 | 5155573.812 | 5.155573812
35.983 | 2.9913 | 0.059826 | 250.22 | 5191049.371 | 5.191049371
36.05 | 2.9968 | 0.059936 | 252.09 | 5229844.281 | 5.229844281
36.117 | 3.0023 | 0.060046 | 253.79 | 5265112.381 | 5.265112381
36.183 | 3.0079 | 0.060158 | 255.49 | 5300380.481 | 5.300380481
36.25 | 3.0134 | 0.060268 | 257.36 | 5339175.39 | 5.33917539
36.317 | 3.0189 | 0.060378 | 259.23 | 5377970.3 | 5.3779703
36.383 | 3.0245 | 0.06049 | 260.93 | 5413238.4 | 5.4132384
36.45 | 3.0301 | 0.060602 | 262.63 | 5448506.5 | 5.4485065
36.533 | 3.0371 | 0.060742 | 265.01 | 5497881.839 | 5.497881839
36.617 | 3.044 | 0.06088 | 267.23 | 5543937.829 | 5.543937829
36.7 | 3.0509 | 0.061018 | 269.61 | 5593313.168 | 5.593313168
36.783 | 3.0579 | 0.061158 | 271.82 | 5639161.698 | 5.639161698
36.867 | 3.0648 | 0.061296 | 274.2 | 5688537.038 | 5.688537038
36.95 | 3.0718 | 0.061436 | 276.58 | 5737912.377 | 5.737912377
37.033 | 3.0787 | 0.061574 | 278.79 | 5783760.907 | 5.783760907
37.117 | 3.0856 | 0.061712 | 281.17 | 5833136.247 | 5.833136247
37.2 | 3.0926 | 0.061852 | 283.38 | 5878984.777 | 5.878984777
37.283 | 3.0996 | 0.061992 | 285.77 | 5928567.576 | 5.928567576
37.367 | 3.1065 | 0.06213 | 287.98 | 5974416.105 | 5.974416105
37.45 | 3.1134 | 0.062268 | 290.36 | 6023791.445 | 6.023791445
37.533 | 3.1203 | 0.062406 | 292.57 | 6069639.975 | 6.069639975
37.617 | 3.1273 | 0.062546 | 294.95 | 6119015.315 | 6.119015315
37.7 | 3.1343 | 0.062686 | 297.33 | 6168390.654 | 6.168390654
37.783 | 3.1413 | 0.062826 | 299.71 | 6217765.994 | 6.217765994
37.867 | 3.1482 | 0.062964 | 302.1 | 6267348.793 | 6.267348793
37.95 | 3.1551 | 0.063102 | 304.48 | 6316724.133 | 6.316724133
38.033 | 3.1621 | 0.063242 | 306.86 | 6366099.473 | 6.366099473
38.117 | 3.169 | 0.06338 | 309.24 | 6415474.812 | 6.415474812
38.2 | 3.176 | 0.06352 | 311.62 | 6464850.152 | 6.464850152
38.283 | 3.183 | 0.06366 | 314 | 6514225.492 | 6.514225492
38.367 | 3.1897 | 0.063794 | 316.55 | 6567127.641 | 6.567127641
38.45 | 3.1968 | 0.063936 | 318.94 | 6616710.441 | 6.616710441
38.533 | 3.2037 | 0.064074 | 321.32 | 6666085.78 | 6.66608578
38.617 | 3.2106 | 0.064212 | 323.7 | 6715461.12 | 6.71546112
38.7 | 3.2177 | 0.064354 | 326.08 | 6764836.46 | 6.76483646
38.783 | 3.2246 | 0.064492 | 328.46 | 6814211.799 | 6.814211799
38.867 | 3.2314 | 0.064628 | 331.01 | 6867113.949 | 6.867113949
38.95 | 3.2384 | 0.064768 | 333.39 | 6916489.289 | 6.916489289
39.033 | 3.2454 | 0.064908 | 335.78 | 6966072.088 | 6.966072088
39.117 | 3.2523 | 0.065046 | 338.16 | 7015447.428 | 7.015447428
39.2 | 3.2593 | 0.065186 | 340.54 | 7064822.767 | 7.064822767
39.283 | 3.2661 | 0.065322 | 343.09 | 7117724.917 | 7.117724917
39.367 | 3.2731 | 0.065462 | 345.64 | 7170627.067 | 7.170627067
39.45 | 3.2801 | 0.065602 | 348.19 | 7223529.217 | 7.223529217
39.533 | 3.287 | 0.06574 | 350.57 | 7272904.556 | 7.272904556
39.633 | 3.2954 | 0.065908 | 353.64 | 7336594.595 | 7.336594595
39.733 | 3.3037 | 0.066074 | 356.53 | 7396550.365 | 7.396550365
39.833 | 3.312 | 0.06624 | 359.59 | 7460032.945 | 7.460032945
39.933 | 3.3204 | 0.066408 | 362.65 | 7523515.524 | 7.523515524
40.033 | 3.3287 | 0.066574 | 365.71 | 7586998.104 | 7.586998104
40.133 | 3.3371 | 0.066742 | 368.94 | 7654007.493 | 7.654007493
40.233 | 3.3453 | 0.066906 | 372.01 | 7717697.532 | 7.717697532
40.317 | 3.3523 | 0.067046 | 374.73 | 7774126.492 | 7.774126492
40.417 | 3.3606 | 0.067212 | 377.79 | 7837609.072 | 7.837609072
40.517 | 3.3691 | 0.067382 | 380.85 | 7901091.651 | 7.901091651
40.6 | 3.3759 | 0.067518 | 383.57 | 7957520.611 | 7.957520611
40.683 | 3.3829 | 0.067658 | 386.29 | 8013949.571 | 8.013949571
40.783 | 3.3911 | 0.067822 | 389.53 | 8081166.42 | 8.08116642
40.883 | 3.3995 | 0.06799 | 392.59 | 8144648.999 | 8.144648999
40.983 | 3.4079 | 0.068158 | 395.82 | 8211658.389 | 8.211658389
41.083 | 3.4163 | 0.068326 | 399.05 | 8278667.779 | 8.278667779
41.183 | 3.4245 | 0.06849 | 402.45 | 8349203.978 | 8.349203978
41.283 | 3.4328 | 0.068656 | 405.86 | 8419947.637 | 8.419947637
41.383 | 3.4412 | 0.068824 | 409.26 | 8490483.837 | 8.490483837
41.483 | 3.4496 | 0.068992 | 412.66 | 8561020.036 | 8.561020036
41.583 | 3.4579 | 0.069158 | 416.06 | 8631556.236 | 8.631556236
41.683 | 3.4662 | 0.069324 | 419.46 | 8702092.436 | 8.702092436
41.783 | 3.4745 | 0.06949 | 423.04 | 8776362.905 | 8.776362905
41.883 | 3.4829 | 0.069658 | 426.27 | 8843372.294 | 8.843372294
41.983 | 3.4912 | 0.069824 | 429.84 | 8917435.304 | 8.917435304
42.083 | 3.4995 | 0.06999 | 433.24 | 8987971.503 | 8.987971503
42.183 | 3.5079 | 0.070158 | 436.64 | 9058507.703 | 9.058507703
42.283 | 3.5162 | 0.070324 | 440.05 | 9129251.362 | 9.129251362
42.383 | 3.5246 | 0.070492 | 443.45 | 9199787.562 | 9.199787562
42.483 | 3.5329 | 0.070658 | 447.02 | 9273850.571 | 9.273850571
42.583 | 3.5411 | 0.070822 | 450.42 | 9344386.771 | 9.344386771
42.683 | 3.5496 | 0.070992 | 453.99 | 9418449.78 | 9.41844978
42.783 | 3.5579 | 0.071158 | 457.57 | 9492720.249 | 9.492720249
42.883 | 3.5663 | 0.071326 | 460.97 | 9563256.449 | 9.563256449
42.983 | 3.5746 | 0.071492 | 464.54 | 9637319.458 | 9.637319458
43.083 | 3.5828 | 0.071656 | 467.94 | 9707855.658 | 9.707855658
43.183 | 3.5912 | 0.071824 | 471.34 | 9778391.858 | 9.778391858
43.283 | 3.5996 | 0.071992 | 474.92 | 9852662.327 | 9.852662327
43.383 | 3.6079 | 0.072158 | 478.49 | 9926725.336 | 9.926725336
43.483 | 3.6162 | 0.072324 | 482.06 | 10000788.35 | 10.00078835
43.6 | 3.6259 | 0.072518 | 486.14 | 10085431.79 | 10.08543179
43.717 | 3.6357 | 0.072714 | 490.39 | 10173602.03 | 10.17360203
43.833 | 3.6454 | 0.072908 | 494.48 | 10258452.93 | 10.25845293
43.95 | 3.655 | 0.0731 | 498.56 | 10343096.37 | 10.34309637
44.067 | 3.6648 | 0.073296 | 502.64 | 10427739.81 | 10.42773981
44.183 | 3.6746 | 0.073492 | 506.89 | 10515910.06 | 10.51591006
44.3 | 3.6843 | 0.073686 | 510.98 | 10600760.96 | 10.60076096
44.417 | 3.694 | 0.07388 | 515.23 | 10688931.21 | 10.68893121
44.533 | 3.7037 | 0.074074 | 519.48 | 10777101.46 | 10.77710146
44.65 | 3.7135 | 0.07427 | 523.56 | 10861744.9 | 10.8617449
44.767 | 3.7232 | 0.074464 | 527.82 | 10950122.61 | 10.95012261
44.883 | 3.7328 | 0.074656 | 532.07 | 11038292.86 | 11.03829286
45 | 3.7426 | 0.074852 | 536.32 | 11126463.11 | 11.12646311
45.117 | 3.7524 | 0.075048 | 540.57 | 11214633.36 | 11.21463336
45.233 | 3.7621 | 0.075242 | 544.66 | 11299484.26 | 11.29948426
45.35 | 3.7717 | 0.075434 | 548.91 | 11387654.51 | 11.38765451
45.467 | 3.7815 | 0.07563 | 553.16 | 11475824.75 | 11.47582475
45.583 | 3.7913 | 0.075826 | 557.41 | 11563995 | 11.563995
45.7 | 3.801 | 0.07602 | 561.67 | 11652372.71 | 11.65237271
45.817 | 3.8106 | 0.076212 | 566.09 | 11744069.77 | 11.74406977
45.933 | 3.8203 | 0.076406 | 570.51 | 11835766.83 | 11.83576683
46.05 | 3.8301 | 0.076602 | 574.93 | 11927463.89 | 11.92746389
46.167 | 3.8399 | 0.076798 | 579.36 | 12019368.41 | 12.01936841
46.283 | 3.8495 | 0.07699 | 583.95 | 12114592.28 | 12.11459228
46.4 | 3.8593 | 0.077186 | 588.37 | 12206289.34 | 12.20628934
46.517 | 3.869 | 0.07738 | 592.79 | 12297986.4 | 12.2979864
46.633 | 3.8788 | 0.077576 | 597.39 | 12393417.73 | 12.39341773
46.75 | 3.8884 | 0.077768 | 601.98 | 12488641.6 | 12.4886416
46.867 | 3.8981 | 0.077962 | 606.57 | 12583865.47 | 12.58386547
46.983 | 3.9079 | 0.078158 | 611.17 | 12679296.8 | 12.6792968
47.117 | 3.919 | 0.07838 | 616.44 | 12788627.9 | 12.7886279
47.25 | 3.9301 | 0.078602 | 621.71 | 12897959.01 | 12.89795901
47.383 | 3.9413 | 0.078826 | 626.98 | 13007290.12 | 13.00729012
47.517 | 3.9524 | 0.079048 | 632.26 | 13116828.69 | 13.11682869
47.65 | 3.9634 | 0.079268 | 637.53 | 13226159.8 | 13.2261598
47.783 | 3.9746 | 0.079492 | 642.8 | 13335490.91 | 13.33549091
47.917 | 3.9856 | 0.079712 | 648.08 | 13445029.48 | 13.44502948
48.033 | 3.9954 | 0.079908 | 652.84 | 13543780.16 | 13.54378016
48.167 | 4.0064 | 0.080128 | 658.11 | 13653111.27 | 13.65311127
48.3 | 4.0176 | 0.080352 | 663.56 | 13766176.65 | 13.76617665
48.433 | 4.0288 | 0.080576 | 668.83 | 13875507.76 | 13.87550776
48.567 | 4.0398 | 0.080796 | 674.1 | 13984838.87 | 13.98483887
48.7 | 4.0509 | 0.081018 | 679.54 | 14097696.79 | 14.09769679
48.833 | 4.0621 | 0.081242 | 684.82 | 14207235.35 | 14.20723535
48.967 | 4.0731 | 0.081462 | 690.26 | 14320093.27 | 14.32009327
49.1 | 4.0842 | 0.081684 | 695.53 | 14429424.38 | 14.42942438
49.233 | 4.0954 | 0.081908 | 700.98 | 14542489.76 | 14.54248976
49.367 | 4.1066 | 0.082132 | 706.42 | 14655347.68 | 14.65534768
49.517 | 4.119 | 0.08238 | 712.37 | 14778786.03 | 14.77878603
49.65 | 4.1301 | 0.082602 | 717.82 | 14891851.41 | 14.89185141
49.8 | 4.1426 | 0.082852 | 723.77 | 15015289.76 | 15.01528976
49.95 | 4.1551 | 0.083102 | 729.72 | 15138728.11 | 15.13872811
50.1 | 4.1676 | 0.083352 | 735.68 | 15262373.92 | 15.26237392
50.233 | 4.1788 | 0.083576 | 741.12 | 15375231.84 | 15.37523184
50.383 | 4.1912 | 0.083824 | 747.24 | 15502197 | 15.502197
50.533 | 4.2037 | 0.084074 | 753.37 | 15629369.61 | 15.62936961
50.683 | 4.2163 | 0.084326 | 759.49 | 15756334.77 | 15.75633477
50.833 | 4.2286 | 0.084572 | 765.61 | 15883299.93 | 15.88329993
50.983 | 4.2412 | 0.084824 | 771.57 | 16006945.74 | 16.00694574
51.133 | 4.2538 | 0.085076 | 777.86 | 16137437.71 | 16.13743771
51.283 | 4.2662 | 0.085324 | 783.99 | 16264610.33 | 16.26461033
51.433 | 4.2787 | 0.085574 | 790.28 | 16395102.3 | 16.3951023
51.583 | 4.2912 | 0.085824 | 796.4 | 16522067.46 | 16.52206746
51.733 | 4.3037 | 0.086074 | 802.53 | 16649240.08 | 16.64924008
51.883 | 4.3162 | 0.086324 | 808.65 | 16776205.24 | 16.77620524
52.033 | 4.3287 | 0.086574 | 814.94 | 16906697.2 | 16.9066972
52.183 | 4.3412 | 0.086824 | 821.24 | 17037396.63 | 17.03739663
52.333 | 4.3537 | 0.087074 | 827.53 | 17167888.6 | 17.1678886
52.5 | 4.3676 | 0.087352 | 834.67 | 17316014.62 | 17.31601462
52.667 | 4.3815 | 0.08763 | 841.65 | 17460821.29 | 17.46082129
52.817 | 4.394 | 0.08788 | 848.11 | 17594840.07 | 17.59484007
52.967 | 4.4065 | 0.08813 | 854.58 | 17729066.31 | 17.72906631
53.117 | 4.419 | 0.08838 | 861.04 | 17863085.09 | 17.86308509
53.267 | 4.4315 | 0.08863 | 867.67 | 18000630.68 | 18.00063068
53.417 | 4.444 | 0.08888 | 874.14 | 18134856.92 | 18.13485692
53.583 | 4.4579 | 0.089158 | 881.62 | 18290036.55 | 18.29003655
53.75 | 4.4717 | 0.089434 | 888.94 | 18441896.84 | 18.44189684
53.917 | 4.4857 | 0.089714 | 896.25 | 18593549.67 | 18.59354967
54.083 | 4.4996 | 0.089992 | 903.56 | 18745202.5 | 18.7452025
54.25 | 4.5134 | 0.090268 | 911.05 | 18900589.6 | 18.9005896
54.417 | 4.5274 | 0.090548 | 918.36 | 19052242.43 | 19.05224243
54.583 | 4.5412 | 0.090824 | 925.85 | 19207629.53 | 19.20762953
54.75 | 4.555 | 0.0911 | 933.33 | 19362809.17 | 19.36280917
54.917 | 4.569 | 0.09138 | 940.82 | 19518196.26 | 19.51819626
55.083 | 4.5829 | 0.091658 | 948.3 | 19673375.9 | 19.6733759
55.25 | 4.5968 | 0.091936 | 955.62 | 19825236.19 | 19.82523619
55.417 | 4.6107 | 0.092214 | 962.76 | 19973362.21 | 19.97336221
55.6 | 4.6259 | 0.092518 | 970.75 | 20139122.28 | 20.13912228
55.783 | 4.6412 | 0.092824 | 978.75 | 20305089.81 | 20.30508981
55.967 | 4.6565 | 0.09313 | 986.74 | 20470849.88 | 20.47084988
56.15 | 4.6718 | 0.093436 | 994.91 | 20640344.22 | 20.64034422
56.333 | 4.6871 | 0.093742 | 1002.9 | 20806104.29 | 20.80610429
56.517 | 4.7023 | 0.094046 | 1010.7 | 20967922.63 | 20.96792263
56.7 | 4.7177 | 0.094354 | 1018.7 | 21133890.15 | 21.13389015
56.883 | 4.7328 | 0.094656 | 1026.9 | 21304006.87 | 21.30400687
57.067 | 4.7482 | 0.094964 | 1034.9 | 21469974.4 | 21.4699744
57.25 | 4.7635 | 0.09527 | 1043 | 21638016.52 | 21.63801652
57.433 | 4.7787 | 0.095574 | 1051 | 21803984.05 | 21.80398405
57.617 | 4.794 | 0.09588 | 1059.2 | 21974100.77 | 21.97410077
57.8 | 4.8092 | 0.096184 | 1067.4 | 22144217.48 | 22.14421748
58 | 4.8259 | 0.096518 | 1076.2 | 22326781.77 | 22.32678177
58.183 | 4.8412 | 0.096824 | 1084.4 | 22496898.48 | 22.49689848
58.367 | 4.8565 | 0.09713 | 1092.9 | 22673238.98 | 22.67323898
58.567 | 4.8732 | 0.097464 | 1101.9 | 22859952.45 | 22.85995245
58.767 | 4.8898 | 0.097796 | 1110.9 | 23046665.92 | 23.04666592
58.95 | 4.9051 | 0.098102 | 1119.4 | 23223006.42 | 23.22300642
59.133 | 4.9203 | 0.098406 | 1127.9 | 23399346.92 | 23.39934692
59.317 | 4.9356 | 0.098712 | 1136.4 | 23575687.42 | 23.57568742
59.517 | 4.9523 | 0.099046 | 1145.8 | 23770699.26 | 23.77069926
59.717 | 4.969 | 0.09938 | 1155 | 23961561.92 | 23.96156192
59.917 | 4.9857 | 0.099714 | 1164.2 | 24152424.58 | 24.15242458
60.117 | 5.0023 | 0.100046 | 1173.5 | 24345361.83 | 24.34536183
60.317 | 5.019 | 0.10038 | 1182.7 | 24536224.49 | 24.53622449
60.517 | 5.0356 | 0.100712 | 1192.1 | 24731236.33 | 24.73123633
60.717 | 5.0523 | 0.101046 | 1201.4 | 24924173.59 | 24.92417359
60.917 | 5.0691 | 0.101382 | 1210.6 | 25115036.24 | 25.11503624
61.133 | 5.087 | 0.10174 | 1220.3 | 25316271.87 | 25.31627187
61.35 | 5.1051 | 0.102102 | 1230.2 | 25521656.69 | 25.52165669
61.567 | 5.1231 | 0.102462 | 1240.2 | 25729116.1 | 25.7291161
61.783 | 5.1413 | 0.102826 | 1250.1 | 25934500.91 | 25.93450091
62 | 5.1592 | 0.103184 | 1260.1 | 26141960.33 | 26.14196033
62.217 | 5.1774 | 0.103548 | 1270.1 | 26349419.74 | 26.34941974
62.433 | 5.1953 | 0.103906 | 1280.2 | 26558953.74 | 26.55895374
62.65 | 5.2134 | 0.104268 | 1290.2 | 26766413.15 | 26.76641315
62.867 | 5.2314 | 0.104628 | 1300.2 | 26973872.56 | 26.97387256
63.083 | 5.2496 | 0.104992 | 1310.3 | 27183406.57 | 27.18340657
63.317 | 5.2689 | 0.105378 | 1320.8 | 27401238.95 | 27.40123895
63.55 | 5.2884 | 0.105768 | 1331.5 | 27623220.52 | 27.62322052
63.783 | 5.3078 | 0.106156 | 1342.4 | 27849351.27 | 27.84935127
64.017 | 5.3274 | 0.106548 | 1353.1 | 28071332.84 | 28.07133284
64.25 | 5.3467 | 0.106934 | 1363.9 | 28295389.01 | 28.29538901
64.483 | 5.3662 | 0.107324 | 1374.6 | 28517370.58 | 28.51737058
64.717 | 5.3856 | 0.107712 | 1385.3 | 28739352.15 | 28.73935215
64.95 | 5.4052 | 0.108104 | 1396 | 28961333.72 | 28.96133372
65.183 | 5.4245 | 0.10849 | 1407.1 | 29191613.66 | 29.19161366
65.417 | 5.444 | 0.10888 | 1417.9 | 29415669.82 | 29.41566982
65.65 | 5.4634 | 0.109268 | 1428.8 | 29641800.58 | 29.64180058
65.883 | 5.4829 | 0.109658 | 1439.9 | 29872080.53 | 29.87208053
66.117 | 5.5023 | 0.110046 | 1451.3 | 30108584.26 | 30.10858426
66.367 | 5.5232 | 0.110464 | 1463.2 | 30355460.95 | 30.35546095
66.617 | 5.544 | 0.11088 | 1474.9 | 30598188.46 | 30.59818846
66.867 | 5.5649 | 0.111298 | 1486.8 | 30845065.16 | 30.84506516
67.117 | 5.5856 | 0.111712 | 1498.6 | 31089867.27 | 31.08986727
67.367 | 5.6066 | 0.112132 | 1510.1 | 31328445.59 | 31.32844559
67.617 | 5.6274 | 0.112548 | 1521.7 | 31569098.51 | 31.56909851
67.883 | 5.6496 | 0.112992 | 1534 | 31824273.58 | 31.82427358
68.15 | 5.6717 | 0.113434 | 1546.2 | 32077374.06 | 32.07737406
68.417 | 5.694 | 0.11388 | 1558.6 | 32334623.73 | 32.33462373
68.683 | 5.7162 | 0.114324 | 1570.9 | 32589798.81 | 32.58979881
68.95 | 5.7384 | 0.114768 | 1583.1 | 32842899.29 | 32.84289929
69.217 | 5.7607 | 0.115214 | 1595.4 | 33098074.36 | 33.09807436
69.483 | 5.783 | 0.11566 | 1607.8 | 33355324.03 | 33.35532403
69.767 | 5.8065 | 0.11613 | 1620.7 | 33622946.67 | 33.62294667
70.05 | 5.8302 | 0.116604 | 1633.6 | 33890569.31 | 33.89056931
70.333 | 5.8537 | 0.117074 | 1646.7 | 34162341.14 | 34.16234114
70.617 | 5.8774 | 0.117548 | 1659.8 | 34434112.97 | 34.43411297
70.9 | 5.901 | 0.11802 | 1672.9 | 34705884.79 | 34.70588479
71.183 | 5.9245 | 0.11849 | 1686.5 | 34988029.59 | 34.98802959
71.467 | 5.9482 | 0.118964 | 1700 | 35268099.8 | 35.2680998
71.75 | 5.9718 | 0.119436 | 1713.4 | 35546095.41 | 35.54609541
72.033 | 5.9954 | 0.119908 | 1726.7 | 35822016.42 | 35.82201642
72.333 | 6.0204 | 0.120408 | 1740.5 | 36108310.41 | 36.10831041
72.617 | 6.0439 | 0.120878 | 1753.7 | 36382156.83 | 36.38215683
72.917 | 6.069 | 0.12138 | 1767.3 | 36664301.63 | 36.66430163
73.217 | 6.094 | 0.12188 | 1781.1 | 36950595.62 | 36.95059562
73.517 | 6.119 | 0.12238 | 1794.7 | 37232740.41 | 37.23274041
73.833 | 6.1454 | 0.122908 | 1809 | 37529407.37 | 37.52940737
74.15 | 6.1718 | 0.123436 | 1823.3 | 37826074.33 | 37.82607433
74.467 | 6.1981 | 0.123962 | 1837.2 | 38114442.91 | 38.11444291
74.8 | 6.226 | 0.12452 | 1851.9 | 38419408.24 | 38.41940824
75.133 | 6.2538 | 0.125076 | 1866.5 | 38722298.98 | 38.72229898
75.467 | 6.2814 | 0.125628 | 1880.8 | 39018965.94 | 39.01896594
75.817 | 6.3107 | 0.126214 | 1895.6 | 39326005.87 | 39.32600587
76.167 | 6.3399 | 0.126798 | 1910.4 | 39633045.79 | 39.63304579
76.517 | 6.3689 | 0.127378 | 1925 | 39935936.53 | 39.93593653
76.883 | 6.3995 | 0.12799 | 1940.1 | 40249200.24 | 40.24920024
77.25 | 6.4301 | 0.128602 | 1955.5 | 40568687.74 | 40.56868774
77.617 | 6.4606 | 0.129212 | 1970.8 | 40886100.63 | 40.88610063
78 | 6.4926 | 0.129852 | 1986.2 | 41205588.13 | 41.20558813
78.383 | 6.5245 | 0.13049 | 2001.6 | 41525075.62 | 41.52507562
78.783 | 6.5579 | 0.131158 | 2017.2 | 41848712.3 | 41.8487123
79.217 | 6.594 | 0.13188 | 2033.2 | 42180647.36 | 42.18064736
79.667 | 6.6315 | 0.13263 | 2049.4 | 42516731.6 | 42.5167316
80.133 | 6.6704 | 0.133408 | 2065.3 | 42846592.06 | 42.84659206
80.617 | 6.7106 | 0.134212 | 2081.3 | 43178527.12 | 43.17852712
81.117 | 6.7523 | 0.135046 | 2097 | 43504238.4 | 43.5042384
81.617 | 6.794 | 0.13588 | 2111.4 | 43802979.95 | 43.80297995
82.117 | 6.8357 | 0.136714 | 2124.7 | 44078900.96 | 44.07890096
82.617 | 6.8774 | 0.137548 | 2137.1 | 44336150.63 | 44.33615063
83.117 | 6.919 | 0.13838 | 2148.7 | 44576803.55 | 44.57680355
83.617 | 6.9606 | 0.139212 | 2157.5 | 44759367.83 | 44.75936783
84.117 | 7.0024 | 0.140048 | 2164.3 | 44900440.23 | 44.90044023
84.617 | 7.044 | 0.14088 | 2168.9 | 44995871.56 | 44.99587156
85.117 | 7.0857 | 0.141714 | 2170.6 | 45031139.66 | 45.03113966
85.617 | 7.1274 | 0.142548 | 2168.9 | 44995871.56 | 44.99587156
86.033 | 7.1621 | 0.143242 | 2034.2 | 42201393.3 | 42.2013933
86.05 | 7.1635 | 0.14327 | 1716.8 | 35616631.61 | 35.61663161

## A01-2
Tempo (s) | Alongamento (mm/mm) | Deformação (mm/mm)2 | Força (N) | Tensão (Pa) | Tensão (MPa) | Unidade | Comprimento | Largura | Espessura
0.016667 | 0 | 0 | 0 | 0 | 0 | mm | 50 | 13.17 | 3.73
11.317 | 0.93458 | 0.0186916 | 0.3402 | 6925.317716 | 0.006925317716 | m | 0.05 | 0.01317 | 0.00373
11.417 | 0.94296 | 0.0188592 | 0.3402 | 6925.317716 | 0.006925317716
11.517 | 0.95133 | 0.0190266 | 0.3402 | 6925.317716 | 0.006925317716 | Área (m^2) | 4.91241e-05
11.617 | 0.95961 | 0.0191922 | 0.3402 | 6925.317716 | 0.006925317716
11.717 | 0.96799 | 0.0193598 | 0.3402 | 6925.317716 | 0.006925317716
11.817 | 0.97627 | 0.0195254 | 0.3402 | 6925.317716 | 0.006925317716
11.917 | 0.98465 | 0.019693 | 0.3402 | 6925.317716 | 0.006925317716
12.017 | 0.99293 | 0.0198586 | 0.3402 | 6925.317716 | 0.006925317716
12.117 | 1.0012 | 0.020024 | 0.3402 | 6925.317716 | 0.006925317716
12.217 | 1.0097 | 0.020194 | 0.3402 | 6925.317716 | 0.006925317716
12.317 | 1.018 | 0.02036 | 0.3402 | 6925.317716 | 0.006925317716
12.417 | 1.0262 | 0.020524 | 0.3402 | 6925.317716 | 0.006925317716
12.517 | 1.0346 | 0.020692 | 0.3402 | 6925.317716 | 0.006925317716
12.617 | 1.0429 | 0.020858 | 0.3402 | 6925.317716 | 0.006925317716
12.717 | 1.0513 | 0.021026 | 0.3402 | 6925.317716 | 0.006925317716
12.817 | 1.0597 | 0.021194 | 0.3402 | 6925.317716 | 0.006925317716
12.917 | 1.0679 | 0.021358 | 0.3402 | 6925.317716 | 0.006925317716
13.017 | 1.0763 | 0.021526 | 0.3402 | 6925.317716 | 0.006925317716
13.133 | 1.0861 | 0.021722 | 0.3402 | 6925.317716 | 0.006925317716
13.25 | 1.0958 | 0.021916 | 0.3402 | 6925.317716 | 0.006925317716
13.367 | 1.1054 | 0.022108 | 0.3402 | 6925.317716 | 0.006925317716
13.483 | 1.1152 | 0.022304 | 0.3402 | 6925.317716 | 0.006925317716
13.6 | 1.1249 | 0.022498 | 0.3402 | 6925.317716 | 0.006925317716
13.717 | 1.1346 | 0.022692 | 0.3402 | 6925.317716 | 0.006925317716
13.833 | 1.1443 | 0.022886 | 0.3402 | 6925.317716 | 0.006925317716
13.95 | 1.1541 | 0.023082 | 0.3402 | 6925.317716 | 0.006925317716
14.067 | 1.1638 | 0.023276 | 0.3402 | 6925.317716 | 0.006925317716
14.183 | 1.1735 | 0.02347 | 0.3402 | 6925.317716 | 0.006925317716
14.3 | 1.1832 | 0.023664 | 0.3402 | 6925.317716 | 0.006925317716
14.417 | 1.1929 | 0.023858 | 0.3402 | 6925.317716 | 0.006925317716
14.533 | 1.2027 | 0.024054 | 0.3402 | 6925.317716 | 0.006925317716
14.65 | 1.2124 | 0.024248 | 0.3402 | 6925.317716 | 0.006925317716
14.767 | 1.2221 | 0.024442 | 0.3402 | 6925.317716 | 0.006925317716
14.883 | 1.2319 | 0.024638 | 0.3402 | 6925.317716 | 0.006925317716
15 | 1.2416 | 0.024832 | 0.3402 | 6925.317716 | 0.006925317716
15.117 | 1.2514 | 0.025028 | 0.3402 | 6925.317716 | 0.006925317716
15.25 | 1.2624 | 0.025248 | 0.3402 | 6925.317716 | 0.006925317716
15.367 | 1.2722 | 0.025444 | 0.5103 | 10387.97657 | 0.01038797657
15.5 | 1.2832 | 0.025664 | 0.5103 | 10387.97657 | 0.01038797657
15.633 | 1.2943 | 0.025886 | 0.5103 | 10387.97657 | 0.01038797657
15.767 | 1.3054 | 0.026108 | 0.5103 | 10387.97657 | 0.01038797657
15.9 | 1.3165 | 0.02633 | 0.5103 | 10387.97657 | 0.01038797657
16.033 | 1.3277 | 0.026554 | 0.5103 | 10387.97657 | 0.01038797657
16.167 | 1.3388 | 0.026776 | 0.5103 | 10387.97657 | 0.01038797657
16.3 | 1.3499 | 0.026998 | 0.3402 | 6925.317716 | 0.006925317716
16.433 | 1.361 | 0.02722 | 0.3402 | 6925.317716 | 0.006925317716
16.567 | 1.3721 | 0.027442 | 0.3402 | 6925.317716 | 0.006925317716
16.7 | 1.3832 | 0.027664 | 0.3402 | 6925.317716 | 0.006925317716
16.833 | 1.3944 | 0.027888 | 0.3402 | 6925.317716 | 0.006925317716
16.967 | 1.4055 | 0.02811 | 0.3402 | 6925.317716 | 0.006925317716
17.1 | 1.4165 | 0.02833 | 0.3402 | 6925.317716 | 0.006925317716
17.233 | 1.4277 | 0.028554 | 0.5103 | 10387.97657 | 0.01038797657
17.367 | 1.4389 | 0.028778 | 0.5103 | 10387.97657 | 0.01038797657
17.517 | 1.4513 | 0.029026 | 0.6804 | 13850.63543 | 0.01385063543
17.667 | 1.4638 | 0.029276 | 0.85049 | 17313.09072 | 0.01731309072
17.817 | 1.4763 | 0.029526 | 0.85049 | 17313.09072 | 0.01731309072
17.967 | 1.4888 | 0.029776 | 1.0206 | 20775.95315 | 0.02077595315
18.117 | 1.5013 | 0.030026 | 1.0206 | 20775.95315 | 0.02077595315
18.267 | 1.5138 | 0.030276 | 1.0206 | 20775.95315 | 0.02077595315
18.417 | 1.5263 | 0.030526 | 1.0206 | 20775.95315 | 0.02077595315
18.567 | 1.5387 | 0.030774 | 1.1907 | 24238.61201 | 0.02423861201
18.717 | 1.5513 | 0.031026 | 1.1907 | 24238.61201 | 0.02423861201
18.867 | 1.5637 | 0.031274 | 1.1907 | 24238.61201 | 0.02423861201
19.017 | 1.5763 | 0.031526 | 1.1907 | 24238.61201 | 0.02423861201
19.167 | 1.5888 | 0.031776 | 1.1907 | 24238.61201 | 0.02423861201
19.317 | 1.6012 | 0.032024 | 1.1907 | 24238.61201 | 0.02423861201
19.467 | 1.6138 | 0.032276 | 1.1907 | 24238.61201 | 0.02423861201
19.633 | 1.6277 | 0.032554 | 1.1907 | 24238.61201 | 0.02423861201
19.8 | 1.6415 | 0.03283 | 1.1907 | 24238.61201 | 0.02423861201
19.967 | 1.6554 | 0.033108 | 1.1907 | 24238.61201 | 0.02423861201
20.133 | 1.6694 | 0.033388 | 1.1907 | 24238.61201 | 0.02423861201
20.3 | 1.6831 | 0.033662 | 1.1907 | 24238.61201 | 0.02423861201
20.467 | 1.6971 | 0.033942 | 1.3608 | 27701.27086 | 0.02770127086
20.633 | 1.7111 | 0.034222 | 1.3608 | 27701.27086 | 0.02770127086
20.8 | 1.7248 | 0.034496 | 1.5309 | 31163.92972 | 0.03116392972
20.967 | 1.7388 | 0.034776 | 1.8711 | 38089.24744 | 0.03808924744
21.133 | 1.7527 | 0.035054 | 2.0412 | 41551.90629 | 0.04155190629
21.3 | 1.7665 | 0.03533 | 2.2113 | 45014.56515 | 0.04501456515
21.467 | 1.7805 | 0.03561 | 2.3814 | 48477.22401 | 0.04847722401
21.633 | 1.7943 | 0.035886 | 2.7216 | 55402.54173 | 0.05540254173
21.817 | 1.8096 | 0.036192 | 2.8917 | 58865.20058 | 0.05886520058
22 | 1.825 | 0.0365 | 3.2319 | 65790.5183 | 0.0657905183
22.183 | 1.8401 | 0.036802 | 3.5721 | 72715.83602 | 0.07271583602
22.367 | 1.8555 | 0.03711 | 3.7422 | 76178.49487 | 0.07617849487
22.55 | 1.8707 | 0.037414 | 3.7422 | 76178.49487 | 0.07617849487
22.733 | 1.886 | 0.03772 | 3.9123 | 79641.15373 | 0.07964115373
22.917 | 1.9013 | 0.038026 | 3.9123 | 79641.15373 | 0.07964115373
23.1 | 1.9165 | 0.03833 | 3.9123 | 79641.15373 | 0.07964115373
23.283 | 1.9318 | 0.038636 | 3.9123 | 79641.15373 | 0.07964115373
23.467 | 1.9471 | 0.038942 | 3.9123 | 79641.15373 | 0.07964115373
23.65 | 1.9623 | 0.039246 | 3.9123 | 79641.15373 | 0.07964115373
23.833 | 1.9777 | 0.039554 | 3.9123 | 79641.15373 | 0.07964115373
24.033 | 1.9943 | 0.039886 | 4.0824 | 83103.81259 | 0.08310381259
24.233 | 2.0111 | 0.040222 | 4.0824 | 83103.81259 | 0.08310381259
24.433 | 2.0276 | 0.040552 | 4.2525 | 86566.47145 | 0.08656647145
24.633 | 2.0444 | 0.040888 | 4.4226 | 90029.1303 | 0.0900291303
24.833 | 2.061 | 0.04122 | 4.4226 | 90029.1303 | 0.0900291303
25.033 | 2.0777 | 0.041554 | 4.5927 | 93491.78916 | 0.09349178916
25.233 | 2.0944 | 0.041888 | 4.7628 | 96954.44802 | 0.09695444802
25.433 | 2.111 | 0.04222 | 4.7628 | 96954.44802 | 0.09695444802
25.633 | 2.1276 | 0.042552 | 4.9329 | 100417.1069 | 0.1004171069
25.833 | 2.1443 | 0.042886 | 5.103 | 103879.7657 | 0.1038797657
26.05 | 2.1624 | 0.043248 | 5.4432 | 110805.0835 | 0.1108050835
26.267 | 2.1804 | 0.043608 | 5.7834 | 117730.4012 | 0.1177304012
26.483 | 2.1985 | 0.04397 | 6.1236 | 124655.7189 | 0.1246557189
26.7 | 2.2165 | 0.04433 | 5.9535 | 121193.06 | 0.12119306
26.917 | 2.2347 | 0.044694 | 5.9535 | 121193.06 | 0.12119306
27.133 | 2.2527 | 0.045054 | 5.9535 | 121193.06 | 0.12119306
27.35 | 2.2708 | 0.045416 | 5.9535 | 121193.06 | 0.12119306
27.567 | 2.2888 | 0.045776 | 6.1236 | 124655.7189 | 0.1246557189
27.783 | 2.3068 | 0.046136 | 6.1236 | 124655.7189 | 0.1246557189
28 | 2.3249 | 0.046498 | 6.2937 | 128118.3777 | 0.1281183777
28.233 | 2.3443 | 0.046886 | 6.4638 | 131581.0366 | 0.1315810366
28.467 | 2.3639 | 0.047278 | 6.6339 | 135043.6955 | 0.1350436955
28.7 | 2.3832 | 0.047664 | 6.6339 | 135043.6955 | 0.1350436955
28.933 | 2.4027 | 0.048054 | 6.804 | 138506.3543 | 0.1385063543
29.167 | 2.422 | 0.04844 | 6.9741 | 141969.0132 | 0.1419690132
29.4 | 2.4416 | 0.048832 | 7.1442 | 145431.672 | 0.145431672
29.633 | 2.461 | 0.04922 | 7.3142 | 148892.2952 | 0.1488922952
29.867 | 2.4805 | 0.04961 | 7.4843 | 152354.9541 | 0.1523549541
30.1 | 2.4998 | 0.049996 | 7.6544 | 155817.6129 | 0.1558176129
30.333 | 2.5194 | 0.050388 | 7.8245 | 159280.2718 | 0.1592802718
30.583 | 2.5401 | 0.050802 | 7.9946 | 162742.9307 | 0.1627429307
30.833 | 2.561 | 0.05122 | 8.3348 | 169668.2484 | 0.1696682484
31.083 | 2.5819 | 0.051638 | 8.675 | 176593.5661 | 0.1765935661
31.333 | 2.6026 | 0.052052 | 9.0152 | 183518.8838 | 0.1835188838
31.583 | 2.6235 | 0.05247 | 9.3554 | 190444.2015 | 0.1904442015
31.833 | 2.6443 | 0.052886 | 9.8657 | 200832.1781 | 0.2008321781
32.083 | 2.6651 | 0.053302 | 10.376 | 211220.1547 | 0.2112201547
32.333 | 2.6859 | 0.053718 | 11.056 | 225062.6475 | 0.2250626475
32.6 | 2.7082 | 0.054164 | 11.567 | 235464.8737 | 0.2354648737
32.867 | 2.7305 | 0.05461 | 12.077 | 245846.7432 | 0.2458467432
33.133 | 2.7527 | 0.055054 | 12.417 | 252767.9896 | 0.2527679896
33.4 | 2.7749 | 0.055498 | 12.587 | 256228.6128 | 0.2562286128
33.667 | 2.7971 | 0.055942 | 12.757 | 259689.236 | 0.259689236
33.933 | 2.8193 | 0.056386 | 12.757 | 259689.236 | 0.259689236
34.2 | 2.8415 | 0.05683 | 12.757 | 259689.236 | 0.259689236
34.467 | 2.8638 | 0.057276 | 12.928 | 263170.2158 | 0.2631702158
34.75 | 2.8873 | 0.057746 | 12.928 | 263170.2158 | 0.2631702158
35.033 | 2.911 | 0.05822 | 12.928 | 263170.2158 | 0.2631702158
35.317 | 2.9346 | 0.058692 | 12.928 | 263170.2158 | 0.2631702158
35.6 | 2.9582 | 0.059164 | 12.928 | 263170.2158 | 0.2631702158
35.883 | 2.9818 | 0.059636 | 12.928 | 263170.2158 | 0.2631702158
36.167 | 3.0054 | 0.060108 | 12.928 | 263170.2158 | 0.2631702158
36.45 | 3.029 | 0.06058 | 12.928 | 263170.2158 | 0.2631702158
36.733 | 3.0527 | 0.061054 | 13.098 | 266630.839 | 0.266630839
37.033 | 3.0777 | 0.061554 | 13.098 | 266630.839 | 0.266630839
37.333 | 3.1027 | 0.062054 | 13.098 | 266630.839 | 0.266630839
37.633 | 3.1277 | 0.062554 | 13.098 | 266630.839 | 0.266630839
37.933 | 3.1527 | 0.063054 | 13.098 | 266630.839 | 0.266630839
38.233 | 3.1777 | 0.063554 | 13.098 | 266630.839 | 0.266630839
38.533 | 3.2027 | 0.064054 | 13.098 | 266630.839 | 0.266630839
38.833 | 3.2277 | 0.064554 | 13.268 | 270091.4622 | 0.2700914622
39.15 | 3.2541 | 0.065082 | 13.268 | 270091.4622 | 0.2700914622
39.467 | 3.2804 | 0.065608 | 13.268 | 270091.4622 | 0.2700914622
39.783 | 3.3068 | 0.066136 | 13.438 | 273552.0854 | 0.2735520854
40.1 | 3.3332 | 0.066664 | 13.438 | 273552.0854 | 0.2735520854
40.417 | 3.3596 | 0.067192 | 13.438 | 273552.0854 | 0.2735520854
40.733 | 3.386 | 0.06772 | 13.608 | 277012.7086 | 0.2770127086
41.05 | 3.4124 | 0.068248 | 13.608 | 277012.7086 | 0.2770127086
41.383 | 3.4402 | 0.068804 | 13.778 | 280473.3318 | 0.2804733318
41.717 | 3.4679 | 0.069358 | 13.948 | 283933.955 | 0.283933955
42.05 | 3.4957 | 0.069914 | 14.118 | 287394.5782 | 0.2873945782
42.383 | 3.5235 | 0.07047 | 14.118 | 287394.5782 | 0.2873945782
42.717 | 3.5513 | 0.071026 | 14.628 | 297776.4478 | 0.2977764478
43.05 | 3.5791 | 0.071582 | 14.969 | 304718.0508 | 0.3047180508
43.4 | 3.6082 | 0.072164 | 14.799 | 301257.4276 | 0.3012574276
43.75 | 3.6374 | 0.072748 | 14.969 | 304718.0508 | 0.3047180508
43.9 | 3.6499 | 0.072998 | 15.649 | 318560.5436 | 0.3185605436
44.15 | 3.6708 | 0.073416 | 16.329 | 332403.0364 | 0.3324030364
44.45 | 3.6957 | 0.073914 | 17.01 | 346265.8858 | 0.3462658858
44.8 | 3.7248 | 0.074496 | 17.18 | 349726.509 | 0.349726509
45.15 | 3.7541 | 0.075082 | 17.18 | 349726.509 | 0.349726509
45.517 | 3.7847 | 0.075694 | 17.18 | 349726.509 | 0.349726509
45.883 | 3.8152 | 0.076304 | 17.35 | 353187.1322 | 0.3531871322
46.183 | 3.8401 | 0.076802 | 18.03 | 367029.625 | 0.367029625
46.283 | 3.8485 | 0.07697 | 18.711 | 380892.4744 | 0.3808924744
46.65 | 3.8791 | 0.077582 | 19.051 | 387813.7208 | 0.3878137208
47.017 | 3.9096 | 0.078192 | 19.391 | 394734.9672 | 0.3947349672
47.383 | 3.9402 | 0.078804 | 19.391 | 394734.9672 | 0.3947349672
47.767 | 3.9721 | 0.079442 | 19.391 | 394734.9672 | 0.3947349672
48.15 | 4.004 | 0.08008 | 19.561 | 398195.5904 | 0.3981955904
48.533 | 4.036 | 0.08072 | 19.561 | 398195.5904 | 0.3981955904
48.917 | 4.0679 | 0.081358 | 19.731 | 401656.2135 | 0.4016562135
49.3 | 4.0999 | 0.081998 | 19.731 | 401656.2135 | 0.4016562135
49.683 | 4.1319 | 0.082638 | 19.902 | 405137.1934 | 0.4051371934
50.083 | 4.1651 | 0.083302 | 19.902 | 405137.1934 | 0.4051371934
50.483 | 4.1985 | 0.08397 | 20.072 | 408597.8166 | 0.4085978166
50.883 | 4.2318 | 0.084636 | 20.242 | 412058.4397 | 0.4120584397
51.167 | 4.2554 | 0.085108 | 20.922 | 425900.9325 | 0.4259009325
51.333 | 4.2693 | 0.085386 | 21.603 | 439763.7819 | 0.4397637819
51.45 | 4.2791 | 0.085582 | 22.283 | 453606.2747 | 0.4536062747
51.567 | 4.2888 | 0.085776 | 22.963 | 467448.7675 | 0.4674487675
51.683 | 4.2984 | 0.085968 | 23.644 | 481311.6169 | 0.4813116169
51.783 | 4.3068 | 0.086136 | 24.324 | 495154.1097 | 0.4951541097
51.883 | 4.3151 | 0.086302 | 25.005 | 509016.9591 | 0.5090169591
52 | 4.3249 | 0.086498 | 25.685 | 522859.4519 | 0.5228594519
52.15 | 4.3373 | 0.086746 | 26.365 | 536701.9447 | 0.5367019447
52.267 | 4.3471 | 0.086942 | 27.216 | 554025.4173 | 0.5540254173
52.4 | 4.3583 | 0.087166 | 27.896 | 567867.91 | 0.56786791
52.517 | 4.368 | 0.08736 | 28.577 | 581730.7594 | 0.5817307594
52.633 | 4.3776 | 0.087552 | 29.257 | 595573.2522 | 0.5955732522
52.717 | 4.3846 | 0.087692 | 29.937 | 609415.745 | 0.609415745
52.817 | 4.3929 | 0.087858 | 30.618 | 623278.5944 | 0.6232785944
52.95 | 4.4041 | 0.088082 | 31.468 | 640581.7104 | 0.6405817104
53.083 | 4.4152 | 0.088304 | 32.149 | 654444.5598 | 0.6544445598
53.183 | 4.4234 | 0.088468 | 32.829 | 668287.0526 | 0.6682870526
53.3 | 4.4332 | 0.088664 | 33.509 | 682129.5454 | 0.6821295454
53.4 | 4.4416 | 0.088832 | 34.19 | 695992.3948 | 0.6959923948
53.5 | 4.4498 | 0.088996 | 34.87 | 709834.8876 | 0.7098348876
53.6 | 4.4583 | 0.089166 | 35.551 | 723697.737 | 0.723697737
53.7 | 4.4666 | 0.089332 | 36.231 | 737540.2297 | 0.7375402297
53.8 | 4.4749 | 0.089498 | 36.911 | 751382.7225 | 0.7513827225
53.883 | 4.4819 | 0.089638 | 37.592 | 765245.5719 | 0.7652455719
53.983 | 4.4901 | 0.089802 | 38.272 | 779088.0647 | 0.7790880647
54.067 | 4.4971 | 0.089942 | 38.953 | 792950.9141 | 0.7929509141
54.167 | 4.5055 | 0.09011 | 39.633 | 806793.4069 | 0.8067934069
54.267 | 4.5139 | 0.090278 | 40.313 | 820635.8997 | 0.8206358997
54.367 | 4.5221 | 0.090442 | 40.994 | 834498.7491 | 0.8344987491
54.467 | 4.5304 | 0.090608 | 41.674 | 848341.2419 | 0.8483412419
54.55 | 4.5373 | 0.090746 | 42.355 | 862204.0913 | 0.8622040913
54.65 | 4.5458 | 0.090916 | 43.035 | 876046.5841 | 0.8760465841
54.733 | 4.5527 | 0.091054 | 43.715 | 889889.0768 | 0.8898890768
54.833 | 4.5611 | 0.091222 | 44.396 | 903751.9262 | 0.9037519262
54.917 | 4.5679 | 0.091358 | 45.076 | 917594.419 | 0.917594419
54.983 | 4.5735 | 0.09147 | 45.757 | 931457.2684 | 0.9314572684
55.05 | 4.579 | 0.09158 | 46.437 | 945299.7612 | 0.9452997612
55.133 | 4.586 | 0.09172 | 47.117 | 959142.254 | 0.959142254
55.2 | 4.5916 | 0.091832 | 47.798 | 973005.1034 | 0.9730051034
55.267 | 4.5972 | 0.091944 | 48.478 | 986847.5962 | 0.9868475962
55.333 | 4.6027 | 0.092054 | 49.159 | 1000710.446 | 1.000710446
55.4 | 4.6082 | 0.092164 | 49.839 | 1014552.938 | 1.014552938
55.467 | 4.6138 | 0.092276 | 50.519 | 1028395.431 | 1.028395431
55.55 | 4.6208 | 0.092416 | 51.2 | 1042258.281 | 1.042258281
55.617 | 4.6263 | 0.092526 | 51.88 | 1056100.773 | 1.056100773
55.683 | 4.6319 | 0.092638 | 52.561 | 1069963.623 | 1.069963623
55.767 | 4.6388 | 0.092776 | 53.241 | 1083806.116 | 1.083806116
55.833 | 4.6444 | 0.092888 | 53.921 | 1097648.608 | 1.097648608
55.917 | 4.6513 | 0.093026 | 54.602 | 1111511.458 | 1.111511458
55.983 | 4.6568 | 0.093136 | 55.282 | 1125353.951 | 1.125353951
56.05 | 4.6624 | 0.093248 | 55.963 | 1139216.8 | 1.1392168
56.117 | 4.668 | 0.09336 | 56.643 | 1153059.293 | 1.153059293
56.2 | 4.6749 | 0.093498 | 57.323 | 1166901.785 | 1.166901785
56.267 | 4.6804 | 0.093608 | 58.004 | 1180764.635 | 1.180764635
56.333 | 4.686 | 0.09372 | 58.684 | 1194607.128 | 1.194607128
56.417 | 4.6929 | 0.093858 | 59.364 | 1208449.62 | 1.20844962
56.483 | 4.6985 | 0.09397 | 60.045 | 1222312.47 | 1.22231247
56.55 | 4.7041 | 0.094082 | 60.725 | 1236154.963 | 1.236154963
56.617 | 4.7096 | 0.094192 | 61.406 | 1250017.812 | 1.250017812
56.683 | 4.7152 | 0.094304 | 62.086 | 1263860.305 | 1.263860305
56.75 | 4.7207 | 0.094414 | 62.766 | 1277702.798 | 1.277702798
56.817 | 4.7263 | 0.094526 | 63.447 | 1291565.647 | 1.291565647
56.883 | 4.7319 | 0.094638 | 64.127 | 1305408.14 | 1.30540814
56.933 | 4.7361 | 0.094722 | 64.808 | 1319270.989 | 1.319270989
57 | 4.7416 | 0.094832 | 65.488 | 1333113.482 | 1.333113482
57.05 | 4.7458 | 0.094916 | 66.168 | 1346955.975 | 1.346955975
57.117 | 4.7513 | 0.095026 | 66.849 | 1360818.824 | 1.360818824
57.183 | 4.7568 | 0.095136 | 67.699 | 1378121.94 | 1.37812194
57.25 | 4.7624 | 0.095248 | 68.38 | 1391984.79 | 1.39198479
57.3 | 4.7666 | 0.095332 | 69.06 | 1405827.282 | 1.405827282
57.367 | 4.7721 | 0.095442 | 69.741 | 1419690.132 | 1.419690132
57.417 | 4.7763 | 0.095526 | 70.421 | 1433532.625 | 1.433532625
57.483 | 4.7819 | 0.095638 | 71.101 | 1447375.117 | 1.447375117
57.533 | 4.7861 | 0.095722 | 71.782 | 1461237.967 | 1.461237967
57.6 | 4.7916 | 0.095832 | 72.632 | 1478541.083 | 1.478541083
57.667 | 4.7971 | 0.095942 | 73.313 | 1492403.932 | 1.492403932
57.733 | 4.8027 | 0.096054 | 74.163 | 1509707.048 | 1.509707048
57.8 | 4.8083 | 0.096166 | 74.843 | 1523549.541 | 1.523549541
57.85 | 4.8124 | 0.096248 | 75.524 | 1537412.39 | 1.53741239
57.9 | 4.8165 | 0.09633 | 76.204 | 1551254.883 | 1.551254883
57.967 | 4.8221 | 0.096442 | 76.885 | 1565117.732 | 1.565117732
58.017 | 4.8263 | 0.096526 | 77.565 | 1578960.225 | 1.578960225
58.067 | 4.8305 | 0.09661 | 78.245 | 1592802.718 | 1.592802718
58.117 | 4.8346 | 0.096692 | 78.926 | 1606665.567 | 1.606665567
58.183 | 4.8402 | 0.096804 | 79.776 | 1623968.683 | 1.623968683
58.25 | 4.8457 | 0.096914 | 80.457 | 1637831.533 | 1.637831533
58.3 | 4.8499 | 0.096998 | 81.137 | 1651674.026 | 1.651674026
58.35 | 4.8541 | 0.097082 | 81.818 | 1665536.875 | 1.665536875
58.4 | 4.8582 | 0.097164 | 82.498 | 1679379.368 | 1.679379368
58.45 | 4.8624 | 0.097248 | 83.178 | 1693221.861 | 1.693221861
58.5 | 4.8666 | 0.097332 | 83.859 | 1707084.71 | 1.70708471
58.55 | 4.8707 | 0.097414 | 84.539 | 1720927.203 | 1.720927203
58.6 | 4.8749 | 0.097498 | 85.22 | 1734790.052 | 1.734790052
58.65 | 4.879 | 0.09758 | 85.9 | 1748632.545 | 1.748632545
58.7 | 4.8832 | 0.097664 | 86.58 | 1762475.038 | 1.762475038
58.75 | 4.8874 | 0.097748 | 87.261 | 1776337.887 | 1.776337887
58.8 | 4.8916 | 0.097832 | 87.941 | 1790180.38 | 1.79018038
58.85 | 4.8957 | 0.097914 | 88.621 | 1804022.873 | 1.804022873
58.9 | 4.8999 | 0.097998 | 89.302 | 1817885.722 | 1.817885722
58.95 | 4.904 | 0.09808 | 89.982 | 1831728.215 | 1.831728215
59 | 4.9083 | 0.098166 | 90.663 | 1845591.064 | 1.845591064
59.05 | 4.9123 | 0.098246 | 91.513 | 1862894.18 | 1.86289418
59.1 | 4.9166 | 0.098332 | 92.194 | 1876757.03 | 1.87675703
59.15 | 4.9207 | 0.098414 | 92.874 | 1890599.522 | 1.890599522
59.2 | 4.9249 | 0.098498 | 93.554 | 1904442.015 | 1.904442015
59.25 | 4.9291 | 0.098582 | 94.235 | 1918304.865 | 1.918304865
59.3 | 4.9333 | 0.098666 | 94.915 | 1932147.357 | 1.932147357
59.35 | 4.9374 | 0.098748 | 95.596 | 1946010.207 | 1.946010207
59.4 | 4.9416 | 0.098832 | 96.276 | 1959852.7 | 1.9598527
59.45 | 4.9457 | 0.098914 | 97.126 | 1977155.816 | 1.977155816
59.5 | 4.9498 | 0.098996 | 97.807 | 1991018.665 | 1.991018665
59.55 | 4.9541 | 0.099082 | 98.487 | 2004861.158 | 2.004861158
59.6 | 4.9582 | 0.099164 | 99.168 | 2018724.007 | 2.018724007
59.65 | 4.9624 | 0.099248 | 100.02 | 2036067.836 | 2.036067836
59.7 | 4.9665 | 0.09933 | 100.7 | 2049910.329 | 2.049910329
59.75 | 4.9707 | 0.099414 | 101.38 | 2063752.822 | 2.063752822
59.8 | 4.975 | 0.0995 | 102.06 | 2077595.315 | 2.077595315
59.85 | 4.9791 | 0.099582 | 102.91 | 2094898.431 | 2.094898431
59.9 | 4.9833 | 0.099666 | 103.59 | 2108740.923 | 2.108740923
59.95 | 4.9874 | 0.099748 | 104.27 | 2122583.416 | 2.122583416
60 | 4.9915 | 0.09983 | 104.95 | 2136425.909 | 2.136425909
60.05 | 4.9957 | 0.099914 | 105.63 | 2150268.402 | 2.150268402
60.1 | 4.9999 | 0.099998 | 106.31 | 2164110.895 | 2.164110895
60.15 | 5.004 | 0.10008 | 107.16 | 2181414.011 | 2.181414011
60.2 | 5.0082 | 0.100164 | 107.84 | 2195256.503 | 2.195256503
60.25 | 5.0124 | 0.100248 | 108.52 | 2209098.996 | 2.209098996
60.3 | 5.0167 | 0.100334 | 109.37 | 2226402.112 | 2.226402112
60.35 | 5.0208 | 0.100416 | 110.05 | 2240244.605 | 2.240244605
60.4 | 5.0249 | 0.100498 | 110.73 | 2254087.098 | 2.254087098
60.45 | 5.029 | 0.10058 | 111.58 | 2271390.214 | 2.271390214
60.5 | 5.0332 | 0.100664 | 112.27 | 2285436.273 | 2.285436273
60.55 | 5.0374 | 0.100748 | 113.12 | 2302739.389 | 2.302739389
60.6 | 5.0416 | 0.100832 | 113.8 | 2316581.881 | 2.316581881
60.633 | 5.0443 | 0.100886 | 114.48 | 2330424.374 | 2.330424374
60.683 | 5.0485 | 0.10097 | 115.33 | 2347727.49 | 2.34772749
60.733 | 5.0527 | 0.101054 | 116.18 | 2365030.606 | 2.365030606
60.783 | 5.0569 | 0.101138 | 117.03 | 2382333.722 | 2.382333722
60.833 | 5.0611 | 0.101222 | 117.71 | 2396176.215 | 2.396176215
60.883 | 5.0651 | 0.101302 | 118.56 | 2413479.331 | 2.413479331
60.933 | 5.0693 | 0.101386 | 119.24 | 2427321.824 | 2.427321824
60.983 | 5.0735 | 0.10147 | 120.09 | 2444624.94 | 2.44462494
61.033 | 5.0777 | 0.101554 | 120.94 | 2461928.056 | 2.461928056
61.083 | 5.0818 | 0.101636 | 121.62 | 2475770.548 | 2.475770548
61.117 | 5.0846 | 0.101692 | 122.3 | 2489613.041 | 2.489613041
61.167 | 5.0888 | 0.101776 | 122.98 | 2503455.534 | 2.503455534
61.2 | 5.0916 | 0.101832 | 123.66 | 2517298.027 | 2.517298027
61.25 | 5.0957 | 0.101914 | 124.34 | 2531140.52 | 2.53114052
61.3 | 5.0999 | 0.101998 | 125.19 | 2548443.636 | 2.548443636
61.35 | 5.1041 | 0.102082 | 126.04 | 2565746.752 | 2.565746752
61.4 | 5.1083 | 0.102166 | 126.89 | 2583049.868 | 2.583049868
61.45 | 5.1124 | 0.102248 | 127.74 | 2600352.984 | 2.600352984
61.5 | 5.1166 | 0.102332 | 128.59 | 2617656.1 | 2.6176561
61.55 | 5.1207 | 0.102414 | 129.45 | 2635162.782 | 2.635162782
61.6 | 5.1249 | 0.102498 | 130.3 | 2652465.898 | 2.652465898
61.633 | 5.1277 | 0.102554 | 130.98 | 2666308.39 | 2.66630839
61.7 | 5.1333 | 0.102666 | 132 | 2687072.13 | 2.68707213
61.75 | 5.1374 | 0.102748 | 133.02 | 2707835.869 | 2.707835869
61.817 | 5.1429 | 0.102858 | 134.21 | 2732060.231 | 2.732060231
61.883 | 5.1485 | 0.10297 | 135.4 | 2756284.594 | 2.756284594
61.95 | 5.1541 | 0.103082 | 136.59 | 2780508.956 | 2.780508956
62 | 5.1582 | 0.103164 | 137.61 | 2801272.695 | 2.801272695
62.067 | 5.1638 | 0.103276 | 138.8 | 2825497.057 | 2.825497057
62.133 | 5.1694 | 0.103388 | 139.99 | 2849721.42 | 2.84972142
62.2 | 5.175 | 0.1035 | 141.18 | 2873945.782 | 2.873945782
62.25 | 5.179 | 0.10358 | 142.2 | 2894709.521 | 2.894709521
62.317 | 5.1846 | 0.103692 | 143.39 | 2918933.884 | 2.918933884
62.383 | 5.1901 | 0.103802 | 144.58 | 2943158.246 | 2.943158246
62.433 | 5.1943 | 0.103886 | 145.6 | 2963921.985 | 2.963921985
62.5 | 5.1999 | 0.103998 | 146.8 | 2988349.914 | 2.988349914
62.55 | 5.2041 | 0.104082 | 147.82 | 3009113.653 | 3.009113653
62.617 | 5.2096 | 0.104192 | 149.01 | 3033338.015 | 3.033338015
62.667 | 5.2138 | 0.104276 | 150.03 | 3054101.755 | 3.054101755
62.717 | 5.2179 | 0.104358 | 151.05 | 3074865.494 | 3.074865494
62.767 | 5.2221 | 0.104442 | 152.07 | 3095629.233 | 3.095629233
62.817 | 5.2263 | 0.104526 | 153.09 | 3116392.972 | 3.116392972
62.867 | 5.2304 | 0.104608 | 154.11 | 3137156.711 | 3.137156711
62.917 | 5.2346 | 0.104692 | 155.13 | 3157920.45 | 3.15792045
62.983 | 5.2401 | 0.104802 | 156.49 | 3185605.436 | 3.185605436
63.033 | 5.2444 | 0.104888 | 157.51 | 3206369.175 | 3.206369175
63.083 | 5.2486 | 0.104972 | 158.53 | 3227132.914 | 3.227132914
63.133 | 5.2527 | 0.105054 | 159.55 | 3247896.654 | 3.247896654
63.183 | 5.2568 | 0.105136 | 160.57 | 3268660.393 | 3.268660393
63.233 | 5.2609 | 0.105218 | 161.59 | 3289424.132 | 3.289424132
63.283 | 5.2651 | 0.105302 | 162.61 | 3310187.871 | 3.310187871
63.333 | 5.2693 | 0.105386 | 163.64 | 3331155.176 | 3.331155176
63.383 | 5.2735 | 0.10547 | 164.66 | 3351918.916 | 3.351918916
63.433 | 5.2777 | 0.105554 | 165.68 | 3372682.655 | 3.372682655
63.483 | 5.2818 | 0.105636 | 166.87 | 3396907.017 | 3.396907017
63.533 | 5.286 | 0.10572 | 167.89 | 3417670.756 | 3.417670756
63.583 | 5.2902 | 0.105804 | 168.91 | 3438434.495 | 3.438434495
63.633 | 5.2944 | 0.105888 | 169.93 | 3459198.235 | 3.459198235
63.683 | 5.2985 | 0.10597 | 170.95 | 3479961.974 | 3.479961974
63.733 | 5.3027 | 0.106054 | 172.14 | 3504186.336 | 3.504186336
63.783 | 5.3068 | 0.106136 | 173.16 | 3524950.075 | 3.524950075
63.833 | 5.311 | 0.10622 | 174.18 | 3545713.815 | 3.545713815
63.9 | 5.3166 | 0.106332 | 175.71 | 3576859.423 | 3.576859423
63.967 | 5.3221 | 0.106442 | 177.24 | 3608005.032 | 3.608005032
64.033 | 5.3277 | 0.106554 | 178.6 | 3635690.018 | 3.635690018
64.1 | 5.3332 | 0.106664 | 180.13 | 3666835.627 | 3.666835627
64.167 | 5.3387 | 0.106774 | 181.67 | 3698184.801 | 3.698184801
64.233 | 5.3443 | 0.106886 | 183.2 | 3729330.41 | 3.72933041
64.3 | 5.3499 | 0.106998 | 184.56 | 3757015.396 | 3.757015396
64.367 | 5.3555 | 0.10711 | 186.26 | 3791621.628 | 3.791621628
64.433 | 5.3611 | 0.107222 | 187.79 | 3822767.236 | 3.822767236
64.5 | 5.3667 | 0.107334 | 189.32 | 3853912.845 | 3.853912845
64.567 | 5.3721 | 0.107442 | 190.85 | 3885058.454 | 3.885058454
64.633 | 5.3776 | 0.107552 | 192.38 | 3916204.063 | 3.916204063
64.7 | 5.3832 | 0.107664 | 194.08 | 3950810.295 | 3.950810295
64.767 | 5.3888 | 0.107776 | 195.61 | 3981955.904 | 3.981955904
64.833 | 5.3944 | 0.107888 | 197.31 | 4016562.135 | 4.016562135
64.9 | 5.3999 | 0.107998 | 198.85 | 4047911.31 | 4.04791131
64.95 | 5.4041 | 0.108082 | 200.21 | 4075596.296 | 4.075596296
65.017 | 5.4096 | 0.108192 | 201.74 | 4106741.905 | 4.106741905
65.067 | 5.4138 | 0.108276 | 203.1 | 4134426.89 | 4.13442689
65.133 | 5.4193 | 0.108386 | 204.63 | 4165572.499 | 4.165572499
65.183 | 5.4235 | 0.10847 | 205.99 | 4193257.485 | 4.193257485
65.25 | 5.4291 | 0.108582 | 207.69 | 4227863.717 | 4.227863717
65.317 | 5.4347 | 0.108694 | 209.39 | 4262469.949 | 4.262469949
65.383 | 5.4403 | 0.108806 | 210.92 | 4293615.557 | 4.293615557
65.433 | 5.4444 | 0.108888 | 212.28 | 4321300.543 | 4.321300543
65.5 | 5.4499 | 0.108998 | 213.81 | 4352446.152 | 4.352446152
65.55 | 5.454 | 0.10908 | 215.18 | 4380334.703 | 4.380334703
65.617 | 5.4596 | 0.109192 | 216.88 | 4414940.935 | 4.414940935
65.667 | 5.4638 | 0.109276 | 218.24 | 4442625.921 | 4.442625921
65.75 | 5.4707 | 0.109414 | 220.28 | 4484153.399 | 4.484153399
65.817 | 5.4763 | 0.109526 | 221.98 | 4518759.631 | 4.518759631
65.883 | 5.4819 | 0.109638 | 223.68 | 4553365.863 | 4.553365863
65.95 | 5.4874 | 0.109748 | 225.38 | 4587972.095 | 4.587972095
66.017 | 5.4929 | 0.109858 | 227.08 | 4622578.327 | 4.622578327
66.083 | 5.4985 | 0.10997 | 228.78 | 4657184.559 | 4.657184559
66.15 | 5.504 | 0.11008 | 230.65 | 4695251.414 | 4.695251414
66.217 | 5.5096 | 0.110192 | 232.53 | 4733521.836 | 4.733521836
66.283 | 5.5152 | 0.110304 | 234.23 | 4768128.067 | 4.768128067
66.35 | 5.5208 | 0.110416 | 236.1 | 4806194.923 | 4.806194923
66.417 | 5.5263 | 0.110526 | 237.8 | 4840801.155 | 4.840801155
66.483 | 5.5318 | 0.110636 | 239.67 | 4878868.01 | 4.87886801
66.55 | 5.5374 | 0.110748 | 241.54 | 4916934.865 | 4.916934865
66.617 | 5.543 | 0.11086 | 243.41 | 4955001.72 | 4.95500172
66.683 | 5.5486 | 0.110972 | 245.28 | 4993068.575 | 4.993068575
66.75 | 5.5541 | 0.111082 | 246.98 | 5027674.807 | 5.027674807
66.817 | 5.5597 | 0.111194 | 248.85 | 5065741.662 | 5.065741662
66.883 | 5.5651 | 0.111302 | 250.9 | 5107472.707 | 5.107472707
66.95 | 5.5707 | 0.111414 | 252.77 | 5145539.562 | 5.145539562
67.017 | 5.5763 | 0.111526 | 254.64 | 5183606.417 | 5.183606417
67.083 | 5.5818 | 0.111636 | 256.68 | 5225133.896 | 5.225133896
67.15 | 5.5874 | 0.111748 | 258.55 | 5263200.751 | 5.263200751
67.217 | 5.593 | 0.11186 | 260.42 | 5301267.606 | 5.301267606
67.283 | 5.5986 | 0.111972 | 262.46 | 5342795.084 | 5.342795084
67.367 | 5.6054 | 0.112108 | 264.84 | 5391243.809 | 5.391243809
67.433 | 5.611 | 0.11222 | 266.89 | 5432974.853 | 5.432974853
67.517 | 5.6179 | 0.112358 | 269.27 | 5481423.578 | 5.481423578
67.583 | 5.6235 | 0.11247 | 271.31 | 5522951.057 | 5.522951057
67.667 | 5.6305 | 0.11261 | 273.69 | 5571399.781 | 5.571399781
67.733 | 5.6361 | 0.112722 | 275.73 | 5612927.26 | 5.61292726
67.8 | 5.6415 | 0.11283 | 277.77 | 5654454.738 | 5.654454738
67.867 | 5.6471 | 0.112942 | 279.81 | 5695982.216 | 5.695982216
67.933 | 5.6527 | 0.113054 | 281.85 | 5737509.695 | 5.737509695
68.017 | 5.6596 | 0.113192 | 284.24 | 5786161.986 | 5.786161986
68.083 | 5.6652 | 0.113304 | 286.28 | 5827689.464 | 5.827689464
68.15 | 5.6708 | 0.113416 | 288.32 | 5869216.942 | 5.869216942
68.217 | 5.6764 | 0.113528 | 290.36 | 5910744.421 | 5.910744421
68.283 | 5.6818 | 0.113636 | 292.4 | 5952271.899 | 5.952271899
68.35 | 5.6874 | 0.113748 | 294.44 | 5993799.377 | 5.993799377
68.417 | 5.693 | 0.11386 | 296.65 | 6038787.479 | 6.038787479
68.5 | 5.6999 | 0.113998 | 299.03 | 6087236.204 | 6.087236204
68.567 | 5.7054 | 0.114108 | 301.24 | 6132224.305 | 6.132224305
68.633 | 5.711 | 0.11422 | 303.29 | 6173955.35 | 6.17395535
68.7 | 5.7166 | 0.114332 | 305.33 | 6215482.828 | 6.215482828
68.783 | 5.7235 | 0.11447 | 307.88 | 6267392.176 | 6.267392176
68.867 | 5.7305 | 0.11461 | 310.6 | 6322762.147 | 6.322762147
68.95 | 5.7374 | 0.114748 | 313.15 | 6374671.495 | 6.374671495
69.033 | 5.7444 | 0.114888 | 315.7 | 6426580.843 | 6.426580843
69.117 | 5.7513 | 0.115026 | 318.25 | 6478490.191 | 6.478490191
69.2 | 5.7582 | 0.115164 | 320.81 | 6530603.105 | 6.530603105
69.283 | 5.7652 | 0.115304 | 323.36 | 6582512.453 | 6.582512453
69.367 | 5.7721 | 0.115442 | 326.08 | 6637882.424 | 6.637882424
69.45 | 5.7791 | 0.115582 | 328.63 | 6689791.772 | 6.689791772
69.533 | 5.7861 | 0.115722 | 331.35 | 6745161.743 | 6.745161743
69.617 | 5.793 | 0.11586 | 333.9 | 6797071.091 | 6.797071091
69.7 | 5.7999 | 0.115998 | 336.46 | 6849184.005 | 6.849184005
69.783 | 5.8069 | 0.116138 | 339.18 | 6904553.977 | 6.904553977
69.867 | 5.8138 | 0.116276 | 341.73 | 6956463.325 | 6.956463325
69.95 | 5.8207 | 0.116414 | 344.45 | 7011833.296 | 7.011833296
70.033 | 5.8277 | 0.116554 | 347 | 7063742.644 | 7.063742644
70.117 | 5.8346 | 0.116692 | 349.72 | 7119112.615 | 7.119112615
70.2 | 5.8415 | 0.11683 | 352.44 | 7174482.586 | 7.174482586
70.3 | 5.8498 | 0.116996 | 355.51 | 7236977.37 | 7.23697737
70.383 | 5.8569 | 0.117138 | 358.23 | 7292347.341 | 7.292347341
70.467 | 5.8639 | 0.117278 | 360.95 | 7347717.312 | 7.347717312
70.55 | 5.8707 | 0.117414 | 363.67 | 7403087.283 | 7.403087283
70.65 | 5.8791 | 0.117582 | 366.73 | 7465378.501 | 7.465378501
70.733 | 5.886 | 0.11772 | 369.62 | 7524209.095 | 7.524209095
70.817 | 5.893 | 0.11786 | 372.35 | 7579782.632 | 7.579782632
70.9 | 5.9 | 0.118 | 375.07 | 7635152.603 | 7.635152603
70.983 | 5.9069 | 0.118138 | 377.79 | 7690522.574 | 7.690522574
71.067 | 5.9137 | 0.118274 | 380.51 | 7745892.546 | 7.745892546
71.15 | 5.9207 | 0.118414 | 383.23 | 7801262.517 | 7.801262517
71.233 | 5.9276 | 0.118552 | 385.95 | 7856632.488 | 7.856632488
71.317 | 5.9346 | 0.118692 | 388.68 | 7912206.025 | 7.912206025
71.4 | 5.9416 | 0.118832 | 391.4 | 7967575.996 | 7.967575996
71.483 | 5.9485 | 0.11897 | 394.12 | 8022945.967 | 8.022945967
71.583 | 5.9569 | 0.119138 | 397.35 | 8088697.808 | 8.088697808
71.683 | 5.9651 | 0.119302 | 400.75 | 8157910.272 | 8.157910272
71.783 | 5.9735 | 0.11947 | 404.15 | 8227122.736 | 8.227122736
71.883 | 5.9819 | 0.119638 | 407.56 | 8296538.766 | 8.296538766
71.983 | 5.9901 | 0.119802 | 410.96 | 8365751.23 | 8.36575123
72.083 | 5.9985 | 0.11997 | 414.36 | 8434963.694 | 8.434963694
72.183 | 6.0068 | 0.120136 | 417.76 | 8504176.158 | 8.504176158
72.283 | 6.0152 | 0.120304 | 421.16 | 8573388.622 | 8.573388622
72.383 | 6.0236 | 0.120472 | 424.74 | 8646265.275 | 8.646265275
72.483 | 6.0318 | 0.120636 | 428.14 | 8715477.739 | 8.715477739
72.583 | 6.0402 | 0.120804 | 431.71 | 8788150.826 | 8.788150826
72.683 | 6.0486 | 0.120972 | 435.11 | 8857363.29 | 8.85736329
72.783 | 6.0568 | 0.121136 | 438.68 | 8930036.377 | 8.930036377
72.883 | 6.0652 | 0.121304 | 442.09 | 8999452.407 | 8.999452407
72.983 | 6.0735 | 0.12147 | 445.66 | 9072125.494 | 9.072125494
73.083 | 6.0818 | 0.121636 | 449.23 | 9144798.582 | 9.144798582
73.183 | 6.0902 | 0.121804 | 452.8 | 9217471.669 | 9.217471669
73.283 | 6.0985 | 0.12197 | 456.38 | 9290348.322 | 9.290348322
73.383 | 6.1068 | 0.122136 | 460.12 | 9366482.032 | 9.366482032
73.483 | 6.1152 | 0.122304 | 463.69 | 9439155.119 | 9.439155119
73.583 | 6.1235 | 0.12247 | 467.26 | 9511828.207 | 9.511828207
73.683 | 6.1319 | 0.122638 | 471 | 9587961.917 | 9.587961917
73.783 | 6.1402 | 0.122804 | 474.58 | 9660838.57 | 9.66083857
73.883 | 6.1485 | 0.12297 | 478.32 | 9736972.28 | 9.73697228
73.983 | 6.1569 | 0.123138 | 482.06 | 9813105.991 | 9.813105991
74.083 | 6.1652 | 0.123304 | 485.8 | 9889239.701 | 9.889239701
74.2 | 6.1749 | 0.123498 | 490.05 | 9975755.281 | 9.975755281
74.3 | 6.1832 | 0.123664 | 493.8 | 10052092.56 | 10.05209256
74.4 | 6.1915 | 0.12383 | 497.54 | 10128226.27 | 10.12822627
74.5 | 6.1999 | 0.123998 | 501.28 | 10204359.98 | 10.20435998
74.6 | 6.2082 | 0.124164 | 505.02 | 10280493.69 | 10.28049369
74.7 | 6.2166 | 0.124332 | 508.77 | 10356830.96 | 10.35683096
74.8 | 6.2249 | 0.124498 | 512.51 | 10432964.68 | 10.43296468
74.9 | 6.2332 | 0.124664 | 516.42 | 10512559.01 | 10.51255901
75 | 6.2416 | 0.124832 | 520.16 | 10588692.72 | 10.58869272
75.1 | 6.25 | 0.125 | 524.07 | 10668287.05 | 10.66828705
75.217 | 6.2595 | 0.12519 | 528.5 | 10758466.82 | 10.75846682
75.333 | 6.2693 | 0.125386 | 533.09 | 10851903.65 | 10.85190365
75.45 | 6.2791 | 0.125582 | 537.51 | 10941879.85 | 10.94187985
75.567 | 6.2889 | 0.125778 | 542.1 | 11035316.68 | 11.03531668
75.683 | 6.2985 | 0.12597 | 546.36 | 11122035.82 | 11.12203582
75.8 | 6.3082 | 0.126164 | 550.78 | 11212012.03 | 11.21201203
75.917 | 6.318 | 0.12636 | 555.37 | 11305448.85 | 11.30544885
76.033 | 6.3278 | 0.126556 | 559.8 | 11395628.62 | 11.39562862
76.15 | 6.3373 | 0.126746 | 564.39 | 11489065.45 | 11.48906545
76.267 | 6.347 | 0.12694 | 568.81 | 11579041.65 | 11.57904165
76.383 | 6.3568 | 0.127136 | 573.4 | 11672478.48 | 11.67247848
76.5 | 6.3666 | 0.127332 | 578 | 11766118.87 | 11.76611887
76.617 | 6.3763 | 0.127526 | 582.59 | 11859555.7 | 11.8595557
76.733 | 6.386 | 0.12772 | 587.18 | 11952992.52 | 11.95299252
76.85 | 6.3958 | 0.127916 | 591.77 | 12046429.35 | 12.04642935
76.967 | 6.4055 | 0.12811 | 596.37 | 12140069.74 | 12.14006974
77.083 | 6.4151 | 0.128302 | 601.13 | 12236967.19 | 12.23696719
77.2 | 6.4248 | 0.128496 | 605.72 | 12330404.02 | 12.33040402
77.317 | 6.4346 | 0.128692 | 610.31 | 12423840.84 | 12.42384084
77.433 | 6.4443 | 0.128886 | 615.08 | 12520941.86 | 12.52094186
77.55 | 6.454 | 0.12908 | 619.84 | 12617839.31 | 12.61783931
77.667 | 6.4638 | 0.129276 | 624.6 | 12714736.76 | 12.71473676
77.8 | 6.475 | 0.1295 | 629.88 | 12822219.64 | 12.82221964
77.917 | 6.4847 | 0.129694 | 634.64 | 12919117.09 | 12.91911709
78.05 | 6.4957 | 0.129914 | 639.91 | 13026396.41 | 13.02639641
78.167 | 6.5055 | 0.13011 | 644.67 | 13123293.86 | 13.12329386
78.283 | 6.5152 | 0.130304 | 649.44 | 13220394.88 | 13.22039488
78.417 | 6.5263 | 0.130526 | 654.88 | 13331134.82 | 13.33113482
78.55 | 6.5374 | 0.130748 | 660.32 | 13441874.76 | 13.44187476
78.683 | 6.5485 | 0.13097 | 665.77 | 13552818.27 | 13.55281827
78.817 | 6.5597 | 0.131194 | 671.38 | 13667018.84 | 13.66701884
78.95 | 6.5707 | 0.131414 | 676.82 | 13777758.78 | 13.77775878
79.083 | 6.5819 | 0.131638 | 682.27 | 13888702.29 | 13.88870229
79.217 | 6.593 | 0.13186 | 687.88 | 14002902.85 | 14.00290285
79.333 | 6.6027 | 0.132054 | 692.98 | 14106721.55 | 14.10672155
79.467 | 6.6138 | 0.132276 | 698.6 | 14221125.68 | 14.22112568
79.6 | 6.6249 | 0.132498 | 704.21 | 14335326.25 | 14.33532625
79.733 | 6.636 | 0.13272 | 709.99 | 14452987.43 | 14.45298743
79.867 | 6.6471 | 0.132942 | 715.78 | 14570852.19 | 14.57085219
80 | 6.6582 | 0.133164 | 721.56 | 14688513.38 | 14.68851338
80.133 | 6.6694 | 0.133388 | 727.34 | 14806174.57 | 14.80617457
80.267 | 6.6804 | 0.133608 | 733.13 | 14924039.32 | 14.92403932
80.4 | 6.6916 | 0.133832 | 738.74 | 15038239.89 | 15.03823989
80.533 | 6.7026 | 0.134052 | 744.52 | 15155901.08 | 15.15590108
80.667 | 6.7138 | 0.134276 | 750.31 | 15273765.83 | 15.27376583
80.8 | 6.7248 | 0.134496 | 756.09 | 15391427.02 | 15.39142702
80.933 | 6.736 | 0.13472 | 761.87 | 15509088.21 | 15.50908821
81.067 | 6.7472 | 0.134944 | 767.66 | 15626952.96 | 15.62695296
81.2 | 6.7582 | 0.135164 | 773.44 | 15744614.15 | 15.74461415
81.333 | 6.7693 | 0.135386 | 779.22 | 15862275.34 | 15.86227534
81.467 | 6.7804 | 0.135608 | 785.01 | 15980140.09 | 15.98014009
81.617 | 6.793 | 0.13586 | 791.47 | 16111643.78 | 16.11164378
81.767 | 6.8054 | 0.136108 | 797.93 | 16243147.46 | 16.24314746
81.917 | 6.8179 | 0.136358 | 804.23 | 16371394.08 | 16.37139408
82.067 | 6.8306 | 0.136612 | 810.52 | 16499437.14 | 16.49943714
82.217 | 6.8429 | 0.136858 | 816.81 | 16627480.2 | 16.6274802
82.367 | 6.8555 | 0.13711 | 823.11 | 16755726.82 | 16.75572682
82.517 | 6.868 | 0.13736 | 829.57 | 16887230.5 | 16.8872305
82.683 | 6.8819 | 0.137638 | 836.55 | 17029319.62 | 17.02931962
82.833 | 6.8943 | 0.137886 | 843.01 | 17160823.3 | 17.1608233
82.983 | 6.9069 | 0.138138 | 849.47 | 17292326.98 | 17.29232698
83.15 | 6.9207 | 0.138414 | 856.62 | 17437876.72 | 17.43787672
83.3 | 6.9333 | 0.138666 | 863.08 | 17569380.41 | 17.56938041
83.45 | 6.9457 | 0.138914 | 869.55 | 17701087.65 | 17.70108765
83.617 | 6.9596 | 0.139192 | 876.69 | 17846433.83 | 17.84643383
83.783 | 6.9735 | 0.13947 | 883.83 | 17991780 | 17.99178
83.95 | 6.9874 | 0.139748 | 890.98 | 18137329.74 | 18.13732974
84.117 | 7.0013 | 0.140026 | 898.12 | 18282675.92 | 18.28267592
84.283 | 7.0152 | 0.140304 | 905.44 | 18431686.28 | 18.43168628
84.45 | 7.029 | 0.14058 | 912.58 | 18577032.45 | 18.57703245
84.617 | 7.043 | 0.14086 | 919.89 | 18725839.25 | 18.72583925
84.783 | 7.0569 | 0.141138 | 927.38 | 18878310.24 | 18.87831024
84.95 | 7.0707 | 0.141414 | 934.86 | 19030577.66 | 19.03057766
85.117 | 7.0846 | 0.141692 | 942.18 | 19179588.02 | 19.17958802
85.283 | 7.0985 | 0.14197 | 949.66 | 19331855.44 | 19.33185544
85.45 | 7.1124 | 0.142248 | 957.15 | 19484326.43 | 19.48432643
85.617 | 7.1263 | 0.142526 | 964.63 | 19636593.85 | 19.63659385
85.783 | 7.1402 | 0.142804 | 972.28 | 19792321.89 | 19.79232189
85.95 | 7.154 | 0.14308 | 979.77 | 19944792.88 | 19.94479288
86.117 | 7.1679 | 0.143358 | 987.59 | 20103981.55 | 20.10398155
86.283 | 7.1818 | 0.143636 | 995.25 | 20259913.16 | 20.25991316
86.45 | 7.1957 | 0.143914 | 1002.9 | 20415641.2 | 20.4156412
86.617 | 7.2096 | 0.144192 | 1010.7 | 20574422.74 | 20.57442274
86.8 | 7.2249 | 0.144498 | 1019.1 | 20745418.24 | 20.74541824
86.983 | 7.2402 | 0.144804 | 1027.6 | 20918449.4 | 20.9184494
87.167 | 7.2555 | 0.14511 | 1035.9 | 21087409.23 | 21.08740923
87.333 | 7.2693 | 0.145386 | 1043.7 | 21246190.77 | 21.24619077
87.517 | 7.2846 | 0.145692 | 1052.2 | 21419221.93 | 21.41922193
87.7 | 7.2999 | 0.145998 | 1060.7 | 21592253.09 | 21.59225309
87.883 | 7.3152 | 0.146304 | 1068.9 | 21759177.27 | 21.75917727
88.067 | 7.3305 | 0.14661 | 1077.2 | 21928137.11 | 21.92813711
88.25 | 7.3457 | 0.146914 | 1085.7 | 22101168.27 | 22.10116827
88.433 | 7.361 | 0.14722 | 1094.1 | 22272163.76 | 22.27216376
88.633 | 7.3776 | 0.147552 | 1103.1 | 22455373.23 | 22.45537323
88.817 | 7.393 | 0.14786 | 1111.6 | 22628404.39 | 22.62840439
89.017 | 7.4097 | 0.148194 | 1120.8 | 22815685.17 | 22.81568517
89.217 | 7.4263 | 0.148526 | 1130 | 23002965.96 | 23.00296596
89.417 | 7.443 | 0.14886 | 1139.2 | 23190246.74 | 23.19024674
89.617 | 7.4596 | 0.149192 | 1148.3 | 23375491.87 | 23.37549187
89.817 | 7.4763 | 0.149526 | 1157.5 | 23562772.65 | 23.56277265
90.017 | 7.4929 | 0.149858 | 1166.7 | 23750053.44 | 23.75005344
90.217 | 7.5095 | 0.15019 | 1175.9 | 23937334.22 | 23.93733422
90.417 | 7.5263 | 0.150526 | 1185.1 | 24124615.01 | 24.12461501
90.617 | 7.543 | 0.15086 | 1194.4 | 24313931.45 | 24.31393145
90.817 | 7.5597 | 0.151194 | 1203.6 | 24501212.24 | 24.50121224
91.017 | 7.5763 | 0.151526 | 1213.1 | 24694600 | 24.6946
91.217 | 7.593 | 0.15186 | 1222.3 | 24881880.79 | 24.88188079
91.433 | 7.611 | 0.15222 | 1232.4 | 25087482.52 | 25.08748252
91.65 | 7.6291 | 0.152582 | 1242.6 | 25295119.91 | 25.29511991
91.85 | 7.6457 | 0.152914 | 1252.3 | 25492579 | 25.492579
92.05 | 7.6624 | 0.153248 | 1262 | 25690038.09 | 25.69003809
92.25 | 7.6791 | 0.153582 | 1271.7 | 25887497.18 | 25.88749718
92.467 | 7.6971 | 0.153942 | 1282 | 26097170.23 | 26.09717023
92.683 | 7.7153 | 0.154306 | 1292.6 | 26312950.26 | 26.31295026
92.9 | 7.7332 | 0.154664 | 1303 | 26524658.98 | 26.52465898
93.117 | 7.7513 | 0.155026 | 1313.3 | 26734332.03 | 26.73433203
93.333 | 7.7694 | 0.155388 | 1323.9 | 26950112.06 | 26.95011206
93.567 | 7.7887 | 0.155774 | 1334.8 | 27171999.08 | 27.17199908
93.783 | 7.8069 | 0.156138 | 1345 | 27379636.47 | 27.37963647
94 | 7.8249 | 0.156498 | 1355.2 | 27587273.86 | 27.58727386
94.233 | 7.8443 | 0.156886 | 1366.2 | 27811196.54 | 27.81119654
94.467 | 7.8639 | 0.157278 | 1377.3 | 28037154.88 | 28.03715488
94.7 | 7.8832 | 0.157664 | 1388 | 28254970.57 | 28.25497057
94.933 | 7.9027 | 0.158054 | 1399.1 | 28480928.91 | 28.48092891
95.167 | 7.9221 | 0.158442 | 1410.1 | 28704851.59 | 28.70485159
95.4 | 7.9416 | 0.158832 | 1421.3 | 28932845.59 | 28.93284559
95.633 | 7.961 | 0.15922 | 1432.4 | 29158803.93 | 29.15880393
95.883 | 7.9819 | 0.159638 | 1444 | 29394940.57 | 29.39494057
96.133 | 8.0027 | 0.160054 | 1455.7 | 29633112.87 | 29.63311287
96.383 | 8.0236 | 0.160472 | 1467.4 | 29871285.17 | 29.87128517
96.633 | 8.0444 | 0.160888 | 1479.2 | 30111493.14 | 30.11149314
96.883 | 8.0652 | 0.161304 | 1491.1 | 30353736.76 | 30.35373676
97.133 | 8.0861 | 0.161722 | 1503 | 30595980.38 | 30.59598038
97.383 | 8.1068 | 0.162136 | 1515.2 | 30844330.99 | 30.84433099
97.633 | 8.1277 | 0.162554 | 1527.3 | 31090645.94 | 31.09064594
97.883 | 8.1485 | 0.16297 | 1539.4 | 31336960.88 | 31.33696088
98.133 | 8.1694 | 0.163388 | 1551.3 | 31579204.5 | 31.5792045
98.383 | 8.1902 | 0.163804 | 1563.4 | 31825519.45 | 31.82551945
98.633 | 8.2111 | 0.164222 | 1575.5 | 32071834.39 | 32.07183439
98.9 | 8.2332 | 0.164664 | 1588.4 | 32334434.63 | 32.33443463
99.167 | 8.2555 | 0.16511 | 1601 | 32590927.87 | 32.59092787
99.433 | 8.2777 | 0.165554 | 1613.6 | 32847421.12 | 32.84742112
99.7 | 8.2998 | 0.165996 | 1626.3 | 33105950.03 | 33.10595003
99.983 | 8.3236 | 0.166472 | 1639.6 | 33376692.91 | 33.37669291
100.25 | 8.3457 | 0.166914 | 1652.2 | 33633186.16 | 33.63318616
100.53 | 8.3694 | 0.167388 | 1665.3 | 33899857.71 | 33.89985771
100.82 | 8.3929 | 0.167858 | 1678.4 | 34166529.26 | 34.16652926
101.1 | 8.4165 | 0.16833 | 1691.6 | 34435236.47 | 34.43523647
101.38 | 8.4401 | 0.168802 | 1704.9 | 34705979.35 | 34.70597935
101.68 | 8.4652 | 0.169304 | 1718.7 | 34986900.52 | 34.98690052
101.98 | 8.4902 | 0.169804 | 1732.6 | 35269857.36 | 35.26985736
102.28 | 8.5153 | 0.170306 | 1746.6 | 35554849.86 | 35.55484986
102.58 | 8.5401 | 0.170802 | 1760.2 | 35831699.72 | 35.83169972
102.88 | 8.5652 | 0.171304 | 1774.1 | 36114656.55 | 36.11465655
103.18 | 8.5902 | 0.171804 | 1788.1 | 36399649.05 | 36.39964905
103.5 | 8.6165 | 0.17233 | 1802.7 | 36696855.51 | 36.69685551
103.8 | 8.6416 | 0.172832 | 1816.7 | 36981848.01 | 36.98184801
104.1 | 8.6666 | 0.173332 | 1830.8 | 37268876.17 | 37.26887617
104.4 | 8.6916 | 0.173832 | 1845.1 | 37559975.65 | 37.55997565
104.72 | 8.718 | 0.17436 | 1859.9 | 37861253.44 | 37.86125344
105.03 | 8.7444 | 0.174888 | 1874.3 | 38154388.58 | 38.15438858
105.35 | 8.7707 | 0.175414 | 1889.1 | 38455666.36 | 38.45566636
105.68 | 8.7985 | 0.17597 | 1904.4 | 38767122.45 | 38.76712245
106.02 | 8.8264 | 0.176528 | 1919.2 | 39068400.24 | 39.06840024
106.37 | 8.8555 | 0.17711 | 1934.4 | 39377820.66 | 39.37782066
106.72 | 8.8846 | 0.177692 | 1949.7 | 39689276.75 | 39.68927675
107.08 | 8.9151 | 0.178302 | 1965.2 | 40004804.16 | 40.00480416
107.45 | 8.9458 | 0.178916 | 1980.8 | 40322367.23 | 40.32236723
107.82 | 8.9764 | 0.179528 | 1996.3 | 40637894.64 | 40.63789464
108.2 | 9.0082 | 0.180164 | 2012.1 | 40959529.03 | 40.95952903
108.6 | 9.0416 | 0.180832 | 2028.3 | 41289306.06 | 41.28930606
109 | 9.0749 | 0.181498 | 2044.2 | 41612976.12 | 41.61297612
109.42 | 9.1096 | 0.182192 | 2060.4 | 41942753.15 | 41.94275315
109.83 | 9.1443 | 0.182886 | 2076.4 | 42268458.86 | 42.26845886
110.28 | 9.1818 | 0.183636 | 2092.7 | 42600271.56 | 42.60027156

## A01-3
Tempo(s) | Alongamento (mm/mm) | Deformação (mm/mm) | Força (N) | Tensão (Pa) | Tensão (MPa) | Unidade | Comprimento | Largura | Espessura
0.016667 | 0 | 0 | 0 | 0 | 0 | mm | 50 | 13.13 | 3.66
14.65 | 1.2136 | 0.024272 | 9.5255 | 198217.4888 | 0.1982174888 | m | 0.05 | 0.01313 | 0.00366
14.767 | 1.2232 | 0.024464 | 9.5255 | 198217.4888 | 0.1982174888
14.883 | 1.233 | 0.02466 | 9.5255 | 198217.4888 | 0.1982174888 | Área (m^2) | 4.80558e-05
15 | 1.2427 | 0.024854 | 9.6956 | 201757.124 | 0.201757124
15.117 | 1.2524 | 0.025048 | 9.6956 | 201757.124 | 0.201757124
15.233 | 1.2621 | 0.025242 | 9.6956 | 201757.124 | 0.201757124
15.367 | 1.2733 | 0.025466 | 9.6956 | 201757.124 | 0.201757124
15.5 | 1.2844 | 0.025688 | 9.6956 | 201757.124 | 0.201757124
15.633 | 1.2956 | 0.025912 | 10.036 | 208840.5562 | 0.2088405562
15.767 | 1.3066 | 0.026132 | 10.036 | 208840.5562 | 0.2088405562
15.9 | 1.3177 | 0.026354 | 10.036 | 208840.5562 | 0.2088405562
16.033 | 1.3288 | 0.026576 | 10.036 | 208840.5562 | 0.2088405562
16.167 | 1.3398 | 0.026796 | 10.206 | 212378.1104 | 0.2123781104
16.3 | 1.351 | 0.02702 | 10.036 | 208840.5562 | 0.2088405562
16.433 | 1.3622 | 0.027244 | 10.206 | 212378.1104 | 0.2123781104
16.567 | 1.3733 | 0.027466 | 10.206 | 212378.1104 | 0.2123781104
16.7 | 1.3844 | 0.027688 | 10.546 | 219453.219 | 0.219453219
16.833 | 1.3954 | 0.027908 | 11.227 | 233624.2451 | 0.2336242451
16.967 | 1.4066 | 0.028132 | 11.397 | 237161.7994 | 0.2371617994
17.1 | 1.4176 | 0.028352 | 11.567 | 240699.3537 | 0.2406993537
17.233 | 1.4288 | 0.028576 | 11.567 | 240699.3537 | 0.2406993537
17.367 | 1.4399 | 0.028798 | 11.737 | 244236.9079 | 0.2442369079
17.5 | 1.4511 | 0.029022 | 12.077 | 251312.0164 | 0.2513120164
17.65 | 1.4634 | 0.029268 | 12.587 | 261924.6792 | 0.2619246792
17.8 | 1.476 | 0.02952 | 12.587 | 261924.6792 | 0.2619246792
17.95 | 1.4885 | 0.02977 | 12.757 | 265462.2335 | 0.2654622335
18.1 | 1.501 | 0.03002 | 12.587 | 261924.6792 | 0.2619246792
18.25 | 1.5136 | 0.030272 | 12.757 | 265462.2335 | 0.2654622335
18.4 | 1.526 | 0.03052 | 12.757 | 265462.2335 | 0.2654622335
18.55 | 1.5385 | 0.03077 | 12.757 | 265462.2335 | 0.2654622335
18.7 | 1.551 | 0.03102 | 12.757 | 265462.2335 | 0.2654622335
18.85 | 1.5636 | 0.031272 | 12.928 | 269020.5969 | 0.2690205969
19 | 1.576 | 0.03152 | 12.928 | 269020.5969 | 0.2690205969
19.15 | 1.5885 | 0.03177 | 13.098 | 272558.1511 | 0.2725581511
19.267 | 1.5983 | 0.031966 | 13.778 | 286708.3682 | 0.2867083682
19.417 | 1.6107 | 0.032214 | 14.288 | 297321.031 | 0.297321031
19.583 | 1.6246 | 0.032492 | 14.458 | 300858.5852 | 0.3008585852
19.75 | 1.6386 | 0.032772 | 14.799 | 307954.5029 | 0.3079545029
19.917 | 1.6524 | 0.033048 | 14.799 | 307954.5029 | 0.3079545029
20.083 | 1.6663 | 0.033326 | 14.969 | 311492.0572 | 0.3114920572
20.25 | 1.6802 | 0.033604 | 14.969 | 311492.0572 | 0.3114920572
20.417 | 1.6941 | 0.033882 | 14.969 | 311492.0572 | 0.3114920572
20.583 | 1.708 | 0.03416 | 14.969 | 311492.0572 | 0.3114920572
20.75 | 1.7219 | 0.034438 | 14.969 | 311492.0572 | 0.3114920572
20.917 | 1.7358 | 0.034716 | 14.969 | 311492.0572 | 0.3114920572
21.083 | 1.7497 | 0.034994 | 14.969 | 311492.0572 | 0.3114920572
21.25 | 1.7634 | 0.035268 | 14.969 | 311492.0572 | 0.3114920572
21.417 | 1.7775 | 0.03555 | 14.969 | 311492.0572 | 0.3114920572
21.6 | 1.7927 | 0.035854 | 15.139 | 315029.6114 | 0.3150296114
21.767 | 1.8066 | 0.036132 | 14.969 | 311492.0572 | 0.3114920572
21.95 | 1.8219 | 0.036438 | 15.139 | 315029.6114 | 0.3150296114
22.133 | 1.8372 | 0.036744 | 15.139 | 315029.6114 | 0.3150296114
22.317 | 1.8524 | 0.037048 | 15.139 | 315029.6114 | 0.3150296114
22.5 | 1.8677 | 0.037354 | 15.309 | 318567.1657 | 0.3185671657
22.683 | 1.8829 | 0.037658 | 15.309 | 318567.1657 | 0.3185671657
22.867 | 1.8982 | 0.037964 | 15.479 | 322104.7199 | 0.3221047199
23.05 | 1.9135 | 0.03827 | 15.309 | 318567.1657 | 0.3185671657
23.233 | 1.9287 | 0.038574 | 15.309 | 318567.1657 | 0.3185671657
23.417 | 1.944 | 0.03888 | 15.479 | 322104.7199 | 0.3221047199
23.6 | 1.9593 | 0.039186 | 15.479 | 322104.7199 | 0.3221047199
23.783 | 1.9746 | 0.039492 | 15.479 | 322104.7199 | 0.3221047199
23.983 | 1.9913 | 0.039826 | 15.819 | 329179.8284 | 0.3291798284
24.183 | 2.008 | 0.04016 | 16.5 | 343350.8546 | 0.3433508546
24.333 | 2.0205 | 0.04041 | 17.18 | 357501.0717 | 0.3575010717
24.467 | 2.0315 | 0.04063 | 17.86 | 371651.2887 | 0.3716512887
24.583 | 2.0413 | 0.040826 | 18.541 | 385822.3149 | 0.3858223149
24.7 | 2.051 | 0.04102 | 19.221 | 399972.5319 | 0.3999725319
24.817 | 2.0608 | 0.041216 | 19.902 | 414143.5581 | 0.4141435581
24.95 | 2.0718 | 0.041436 | 20.582 | 428293.7752 | 0.4282937752
25.083 | 2.0829 | 0.041658 | 21.262 | 442443.9922 | 0.4424439922
25.2 | 2.0927 | 0.041854 | 21.943 | 456615.0184 | 0.4566150184
25.35 | 2.1053 | 0.042106 | 22.623 | 470765.2354 | 0.4707652354
25.5 | 2.1177 | 0.042354 | 23.304 | 484936.2616 | 0.4849362616
25.633 | 2.1288 | 0.042576 | 23.984 | 499086.4786 | 0.4990864786
25.75 | 2.1385 | 0.04277 | 24.664 | 513236.6957 | 0.5132366957
25.917 | 2.1524 | 0.043048 | 25.345 | 527407.7219 | 0.5274077219
26.033 | 2.1621 | 0.043242 | 26.025 | 541557.9389 | 0.5415579389
26.167 | 2.1733 | 0.043466 | 26.706 | 555728.9651 | 0.5557289651
26.317 | 2.1857 | 0.043714 | 27.556 | 573416.7364 | 0.5734167364
26.45 | 2.1968 | 0.043936 | 28.236 | 587566.9534 | 0.5875669534
26.55 | 2.2052 | 0.044104 | 28.917 | 601737.9796 | 0.6017379796
26.65 | 2.2135 | 0.04427 | 29.597 | 615888.1966 | 0.6158881966
26.75 | 2.2219 | 0.044438 | 30.278 | 630059.2228 | 0.6300592228
26.85 | 2.2301 | 0.044602 | 30.958 | 644209.4399 | 0.6442094399
26.95 | 2.2385 | 0.04477 | 31.638 | 658359.6569 | 0.6583596569
27.05 | 2.2469 | 0.044938 | 32.319 | 672530.6831 | 0.6725306831
27.15 | 2.2552 | 0.045104 | 32.999 | 686680.9001 | 0.6866809001
27.233 | 2.2621 | 0.045242 | 33.68 | 700851.9263 | 0.7008519263
27.317 | 2.269 | 0.04538 | 34.36 | 715002.1433 | 0.7150021433
27.417 | 2.2774 | 0.045548 | 35.04 | 729152.3604 | 0.7291523604
27.5 | 2.2843 | 0.045686 | 35.721 | 743323.3866 | 0.7433233866
27.567 | 2.2899 | 0.045798 | 36.401 | 757473.6036 | 0.7574736036
27.65 | 2.2969 | 0.045938 | 37.082 | 771644.6298 | 0.7716446298
27.717 | 2.3024 | 0.046048 | 37.762 | 785794.8468 | 0.7857948468
27.8 | 2.3094 | 0.046188 | 38.442 | 799945.0639 | 0.7999450639
27.867 | 2.3149 | 0.046298 | 39.123 | 814116.09 | 0.81411609
27.933 | 2.3205 | 0.04641 | 39.803 | 828266.3071 | 0.8282663071
28 | 2.326 | 0.04652 | 40.484 | 842437.3333 | 0.8424373333
28.067 | 2.3316 | 0.046632 | 41.164 | 856587.5503 | 0.8565875503
28.133 | 2.3372 | 0.046744 | 41.844 | 870737.7673 | 0.8707377673
28.2 | 2.3427 | 0.046854 | 42.525 | 884908.7935 | 0.8849087935
28.283 | 2.3496 | 0.046992 | 43.205 | 899059.0106 | 0.8990590106
28.35 | 2.3552 | 0.047104 | 43.885 | 913209.2276 | 0.9132092276
28.417 | 2.3608 | 0.047216 | 44.566 | 927380.2538 | 0.9273802538
28.483 | 2.3663 | 0.047326 | 45.246 | 941530.4708 | 0.9415304708
28.55 | 2.3719 | 0.047438 | 45.927 | 955701.497 | 0.955701497
28.617 | 2.3774 | 0.047548 | 46.607 | 969851.714 | 0.969851714
28.683 | 2.3829 | 0.047658 | 47.287 | 984001.9311 | 0.9840019311
28.75 | 2.3885 | 0.04777 | 47.968 | 998172.9573 | 0.9981729573
28.817 | 2.394 | 0.04788 | 48.648 | 1012323.174 | 1.012323174
28.883 | 2.3996 | 0.047992 | 49.329 | 1026494.2 | 1.0264942
28.95 | 2.4052 | 0.048104 | 50.009 | 1040644.418 | 1.040644418
29 | 2.4093 | 0.048186 | 50.689 | 1054794.635 | 1.054794635
29.067 | 2.4149 | 0.048298 | 51.37 | 1068965.661 | 1.068965661
29.133 | 2.4204 | 0.048408 | 52.05 | 1083115.878 | 1.083115878
29.2 | 2.426 | 0.04852 | 52.731 | 1097286.904 | 1.097286904
29.25 | 2.4302 | 0.048604 | 53.411 | 1111437.121 | 1.111437121
29.317 | 2.4358 | 0.048716 | 54.091 | 1125587.338 | 1.125587338
29.383 | 2.4413 | 0.048826 | 54.942 | 1143295.918 | 1.143295918
29.45 | 2.4469 | 0.048938 | 55.622 | 1157446.136 | 1.157446136
29.5 | 2.451 | 0.04902 | 56.303 | 1171617.162 | 1.171617162
29.567 | 2.4565 | 0.04913 | 56.983 | 1185767.379 | 1.185767379
29.617 | 2.4607 | 0.049214 | 57.663 | 1199917.596 | 1.199917596
29.683 | 2.4662 | 0.049324 | 58.344 | 1214088.622 | 1.214088622
29.733 | 2.4704 | 0.049408 | 59.024 | 1228238.839 | 1.228238839
29.8 | 2.476 | 0.04952 | 59.875 | 1245947.419 | 1.245947419
29.867 | 2.4816 | 0.049632 | 60.725 | 1263635.191 | 1.263635191
29.917 | 2.4858 | 0.049716 | 61.406 | 1277806.217 | 1.277806217
29.983 | 2.4913 | 0.049826 | 62.256 | 1295493.988 | 1.295493988
30.05 | 2.4968 | 0.049936 | 63.107 | 1313202.569 | 1.313202569
30.117 | 2.5023 | 0.050046 | 63.957 | 1330890.34 | 1.33089034
30.183 | 2.5079 | 0.050158 | 64.808 | 1348598.92 | 1.34859892
30.233 | 2.5121 | 0.050242 | 65.488 | 1362749.137 | 1.362749137
30.283 | 2.5164 | 0.050328 | 66.168 | 1376899.355 | 1.376899355
30.35 | 2.5219 | 0.050438 | 67.019 | 1394607.935 | 1.394607935
30.4 | 2.5261 | 0.050522 | 67.699 | 1408758.152 | 1.408758152
30.45 | 2.5302 | 0.050604 | 68.38 | 1422929.178 | 1.422929178
30.5 | 2.5343 | 0.050686 | 69.06 | 1437079.395 | 1.437079395
30.55 | 2.5385 | 0.05077 | 69.741 | 1451250.421 | 1.451250421
30.6 | 2.5427 | 0.050854 | 70.421 | 1465400.638 | 1.465400638
30.65 | 2.5469 | 0.050938 | 71.101 | 1479550.855 | 1.479550855
30.7 | 2.551 | 0.05102 | 71.782 | 1493721.882 | 1.493721882
30.75 | 2.5552 | 0.051104 | 72.632 | 1511409.653 | 1.511409653
30.8 | 2.5593 | 0.051186 | 73.313 | 1525580.679 | 1.525580679
30.85 | 2.5635 | 0.05127 | 73.993 | 1539730.896 | 1.539730896
30.9 | 2.5677 | 0.051354 | 74.673 | 1553881.113 | 1.553881113
30.95 | 2.5719 | 0.051438 | 75.524 | 1571589.694 | 1.571589694
31 | 2.576 | 0.05152 | 76.204 | 1585739.911 | 1.585739911
31.05 | 2.5801 | 0.051602 | 76.885 | 1599910.937 | 1.599910937
31.1 | 2.5843 | 0.051686 | 77.735 | 1617598.708 | 1.617598708
31.15 | 2.5885 | 0.05177 | 78.416 | 1631769.734 | 1.631769734
31.2 | 2.5927 | 0.051854 | 79.096 | 1645919.951 | 1.645919951
31.25 | 2.5969 | 0.051938 | 79.946 | 1663607.723 | 1.663607723
31.3 | 2.601 | 0.05202 | 80.627 | 1677778.749 | 1.677778749
31.35 | 2.6052 | 0.052104 | 81.307 | 1691928.966 | 1.691928966
31.4 | 2.6093 | 0.052186 | 82.158 | 1709637.546 | 1.709637546
31.45 | 2.6136 | 0.052272 | 82.838 | 1723787.763 | 1.723787763
31.5 | 2.6177 | 0.052354 | 83.519 | 1737958.79 | 1.73795879
31.55 | 2.6219 | 0.052438 | 84.199 | 1752109.007 | 1.752109007
31.6 | 2.626 | 0.05252 | 85.049 | 1769796.778 | 1.769796778
31.65 | 2.6302 | 0.052604 | 85.73 | 1783967.804 | 1.783967804
31.7 | 2.6344 | 0.052688 | 86.58 | 1801655.575 | 1.801655575
31.75 | 2.6386 | 0.052772 | 87.261 | 1815826.602 | 1.815826602
31.8 | 2.6427 | 0.052854 | 87.941 | 1829976.819 | 1.829976819
31.85 | 2.6468 | 0.052936 | 88.792 | 1847685.399 | 1.847685399
31.9 | 2.651 | 0.05302 | 89.472 | 1861835.616 | 1.861835616
31.95 | 2.6552 | 0.053104 | 90.322 | 1879523.387 | 1.879523387
32 | 2.6594 | 0.053188 | 91.003 | 1893694.414 | 1.893694414
32.05 | 2.6635 | 0.05327 | 91.683 | 1907844.631 | 1.907844631
32.1 | 2.6677 | 0.053354 | 92.534 | 1925553.211 | 1.925553211
32.15 | 2.6719 | 0.053438 | 93.214 | 1939703.428 | 1.939703428
32.2 | 2.6761 | 0.053522 | 93.895 | 1953874.454 | 1.953874454
32.25 | 2.6803 | 0.053606 | 94.745 | 1971562.226 | 1.971562226
32.3 | 2.6844 | 0.053688 | 95.425 | 1985712.443 | 1.985712443
32.35 | 2.6884 | 0.053768 | 96.106 | 1999883.469 | 1.999883469
32.4 | 2.6927 | 0.053854 | 96.786 | 2014033.686 | 2.014033686
32.45 | 2.6968 | 0.053936 | 97.637 | 2031742.266 | 2.031742266
32.5 | 2.7011 | 0.054022 | 98.317 | 2045892.483 | 2.045892483
32.55 | 2.7052 | 0.054104 | 99.168 | 2063601.064 | 2.063601064
32.6 | 2.7094 | 0.054188 | 99.848 | 2077751.281 | 2.077751281
32.65 | 2.7136 | 0.054272 | 100.7 | 2095480.67 | 2.09548067
32.7 | 2.7178 | 0.054356 | 101.38 | 2109630.887 | 2.109630887
32.733 | 2.7205 | 0.05441 | 102.06 | 2123781.104 | 2.123781104
32.783 | 2.7246 | 0.054492 | 102.74 | 2137931.322 | 2.137931322
32.817 | 2.7273 | 0.054546 | 103.42 | 2152081.539 | 2.152081539
32.867 | 2.7316 | 0.054632 | 104.1 | 2166231.756 | 2.166231756
32.9 | 2.7343 | 0.054686 | 104.78 | 2180381.973 | 2.180381973
32.95 | 2.7385 | 0.05477 | 105.46 | 2194532.19 | 2.19453219
32.983 | 2.7413 | 0.054826 | 106.14 | 2208682.407 | 2.208682407
33.033 | 2.7454 | 0.054908 | 106.99 | 2226370.178 | 2.226370178
33.083 | 2.7496 | 0.054992 | 107.84 | 2244057.949 | 2.244057949
33.133 | 2.7539 | 0.055078 | 108.69 | 2261745.721 | 2.261745721
33.183 | 2.7581 | 0.055162 | 109.54 | 2279433.492 | 2.279433492
33.233 | 2.7621 | 0.055242 | 110.39 | 2297121.263 | 2.297121263
33.283 | 2.7662 | 0.055324 | 111.24 | 2314809.034 | 2.314809034
33.333 | 2.7704 | 0.055408 | 112.1 | 2332704.897 | 2.332704897
33.383 | 2.7746 | 0.055492 | 112.95 | 2350392.669 | 2.350392669
33.433 | 2.7788 | 0.055576 | 113.8 | 2368080.44 | 2.36808044
33.483 | 2.783 | 0.05566 | 114.65 | 2385768.211 | 2.385768211
33.533 | 2.7871 | 0.055742 | 115.5 | 2403455.982 | 2.403455982
33.567 | 2.7899 | 0.055798 | 116.18 | 2417606.199 | 2.417606199
33.617 | 2.7941 | 0.055882 | 117.03 | 2435293.971 | 2.435293971
33.65 | 2.7968 | 0.055936 | 117.71 | 2449444.188 | 2.449444188
33.7 | 2.801 | 0.05602 | 118.56 | 2467131.959 | 2.467131959
33.75 | 2.8052 | 0.056104 | 119.41 | 2484819.73 | 2.48481973
33.783 | 2.808 | 0.05616 | 120.09 | 2498969.947 | 2.498969947
33.833 | 2.8121 | 0.056242 | 120.94 | 2516657.719 | 2.516657719
33.867 | 2.8149 | 0.056298 | 121.62 | 2530807.936 | 2.530807936
33.917 | 2.8191 | 0.056382 | 122.47 | 2548495.707 | 2.548495707
33.95 | 2.8219 | 0.056438 | 123.15 | 2562645.924 | 2.562645924
33.983 | 2.8247 | 0.056494 | 123.83 | 2576796.141 | 2.576796141
34.033 | 2.8288 | 0.056576 | 124.68 | 2594483.912 | 2.594483912
34.067 | 2.8317 | 0.056634 | 125.36 | 2608634.129 | 2.608634129
34.1 | 2.8344 | 0.056688 | 126.04 | 2622784.347 | 2.622784347
34.15 | 2.8385 | 0.05677 | 126.89 | 2640472.118 | 2.640472118
34.183 | 2.8413 | 0.056826 | 127.57 | 2654622.335 | 2.654622335
34.233 | 2.8455 | 0.05691 | 128.42 | 2672310.106 | 2.672310106
34.267 | 2.8482 | 0.056964 | 129.1 | 2686460.323 | 2.686460323
34.3 | 2.851 | 0.05702 | 129.79 | 2700818.632 | 2.700818632
34.333 | 2.8538 | 0.057076 | 130.47 | 2714968.849 | 2.714968849
34.367 | 2.8566 | 0.057132 | 131.15 | 2729119.066 | 2.729119066
34.433 | 2.8622 | 0.057244 | 132.34 | 2753881.946 | 2.753881946
34.5 | 2.8678 | 0.057356 | 133.53 | 2778644.825 | 2.778644825
34.55 | 2.872 | 0.05744 | 134.55 | 2799870.151 | 2.799870151
34.617 | 2.8774 | 0.057548 | 135.74 | 2824633.031 | 2.824633031
34.667 | 2.8815 | 0.05763 | 136.76 | 2845858.356 | 2.845858356
34.717 | 2.8857 | 0.057714 | 137.78 | 2867083.682 | 2.867083682
34.783 | 2.8913 | 0.057826 | 138.97 | 2891846.562 | 2.891846562
34.833 | 2.8955 | 0.05791 | 139.99 | 2913071.887 | 2.913071887
34.883 | 2.8997 | 0.057994 | 141.01 | 2934297.213 | 2.934297213
34.933 | 2.9039 | 0.058078 | 142.03 | 2955522.538 | 2.955522538
35 | 2.9094 | 0.058188 | 143.22 | 2980285.418 | 2.980285418
35.05 | 2.9136 | 0.058272 | 144.24 | 3001510.744 | 3.001510744
35.1 | 2.9177 | 0.058354 | 145.26 | 3022736.069 | 3.022736069
35.15 | 2.9218 | 0.058436 | 146.28 | 3043961.395 | 3.043961395
35.2 | 2.926 | 0.05852 | 147.31 | 3065394.812 | 3.065394812
35.25 | 2.9302 | 0.058604 | 148.33 | 3086620.137 | 3.086620137
35.3 | 2.9344 | 0.058688 | 149.35 | 3107845.463 | 3.107845463
35.35 | 2.9386 | 0.058772 | 150.37 | 3129070.789 | 3.129070789
35.4 | 2.9427 | 0.058854 | 151.39 | 3150296.114 | 3.150296114
35.45 | 2.9469 | 0.058938 | 152.41 | 3171521.44 | 3.17152144
35.5 | 2.9511 | 0.059022 | 153.6 | 3196284.319 | 3.196284319
35.55 | 2.9552 | 0.059104 | 154.62 | 3217509.645 | 3.217509645
35.6 | 2.9593 | 0.059186 | 155.64 | 3238734.971 | 3.238734971
35.65 | 2.9635 | 0.05927 | 156.66 | 3259960.296 | 3.259960296
35.7 | 2.9676 | 0.059352 | 157.85 | 3284723.176 | 3.284723176
35.75 | 2.9719 | 0.059438 | 158.87 | 3305948.502 | 3.305948502
35.8 | 2.976 | 0.05952 | 160.06 | 3330711.381 | 3.330711381
35.85 | 2.9802 | 0.059604 | 161.08 | 3351936.707 | 3.351936707
35.9 | 2.9844 | 0.059688 | 162.27 | 3376699.587 | 3.376699587
35.95 | 2.9886 | 0.059772 | 163.29 | 3397924.912 | 3.397924912
36 | 2.9927 | 0.059854 | 164.49 | 3422895.884 | 3.422895884
36.05 | 2.9969 | 0.059938 | 165.51 | 3444121.209 | 3.444121209
36.1 | 3.001 | 0.06002 | 166.7 | 3468884.089 | 3.468884089
36.15 | 3.0052 | 0.060104 | 167.89 | 3493646.969 | 3.493646969
36.2 | 3.0093 | 0.060186 | 168.91 | 3514872.294 | 3.514872294
36.25 | 3.0135 | 0.06027 | 170.1 | 3539635.174 | 3.539635174
36.3 | 3.0177 | 0.060354 | 171.29 | 3564398.054 | 3.564398054
36.35 | 3.0219 | 0.060438 | 172.48 | 3589160.934 | 3.589160934
36.4 | 3.0261 | 0.060522 | 173.5 | 3610386.259 | 3.610386259
36.45 | 3.0302 | 0.060604 | 174.69 | 3635149.139 | 3.635149139
36.517 | 3.0357 | 0.060714 | 176.22 | 3666987.127 | 3.666987127
36.583 | 3.0413 | 0.060826 | 177.75 | 3698825.116 | 3.698825116
36.65 | 3.0469 | 0.060938 | 179.45 | 3734200.658 | 3.734200658
36.717 | 3.0525 | 0.06105 | 180.99 | 3766246.738 | 3.766246738
36.783 | 3.0581 | 0.061162 | 182.52 | 3798084.727 | 3.798084727
36.85 | 3.0636 | 0.061272 | 184.05 | 3829922.715 | 3.829922715
36.917 | 3.0691 | 0.061382 | 185.58 | 3861760.703 | 3.861760703
36.983 | 3.0746 | 0.061492 | 187.28 | 3897136.246 | 3.897136246
37.05 | 3.0802 | 0.061604 | 188.81 | 3928974.234 | 3.928974234
37.117 | 3.0858 | 0.061716 | 190.51 | 3964349.777 | 3.964349777
37.183 | 3.0913 | 0.061826 | 192.04 | 3996187.765 | 3.996187765
37.25 | 3.0968 | 0.061936 | 193.74 | 4031563.308 | 4.031563308
37.317 | 3.1024 | 0.062048 | 195.27 | 4063401.296 | 4.063401296
37.367 | 3.1066 | 0.062132 | 196.63 | 4091701.73 | 4.09170173
37.433 | 3.1121 | 0.062242 | 198.17 | 4123747.81 | 4.12374781
37.5 | 3.1176 | 0.062352 | 199.87 | 4159123.352 | 4.159123352
37.567 | 3.1232 | 0.062464 | 201.4 | 4190961.341 | 4.190961341
37.633 | 3.1288 | 0.062576 | 203.1 | 4226336.883 | 4.226336883
37.7 | 3.1344 | 0.062688 | 204.63 | 4258174.872 | 4.258174872
37.75 | 3.1385 | 0.06277 | 205.99 | 4286475.306 | 4.286475306
37.817 | 3.1441 | 0.062882 | 207.52 | 4318313.294 | 4.318313294
37.883 | 3.1496 | 0.062992 | 209.05 | 4350151.282 | 4.350151282
37.95 | 3.1552 | 0.063104 | 210.75 | 4385526.825 | 4.385526825
38.017 | 3.1607 | 0.063214 | 212.28 | 4417364.813 | 4.417364813
38.083 | 3.1663 | 0.063326 | 213.81 | 4449202.802 | 4.449202802
38.15 | 3.1719 | 0.063438 | 215.52 | 4484786.436 | 4.484786436
38.217 | 3.1775 | 0.06355 | 217.05 | 4516624.424 | 4.516624424
38.283 | 3.183 | 0.06366 | 218.75 | 4551999.967 | 4.551999967
38.35 | 3.1885 | 0.06377 | 220.45 | 4587375.509 | 4.587375509
38.417 | 3.1941 | 0.063882 | 222.15 | 4622751.052 | 4.622751052
38.5 | 3.201 | 0.06402 | 224.19 | 4665201.703 | 4.665201703
38.567 | 3.2065 | 0.06413 | 225.89 | 4700577.246 | 4.700577246
38.633 | 3.2122 | 0.064244 | 227.59 | 4735952.788 | 4.735952788
38.7 | 3.2178 | 0.064356 | 229.29 | 4771328.331 | 4.771328331
38.767 | 3.2232 | 0.064464 | 231.16 | 4810241.428 | 4.810241428
38.833 | 3.2288 | 0.064576 | 232.87 | 4845825.062 | 4.845825062
38.9 | 3.2344 | 0.064688 | 234.57 | 4881200.604 | 4.881200604
38.967 | 3.24 | 0.0648 | 236.27 | 4916576.147 | 4.916576147
39.033 | 3.2455 | 0.06491 | 237.97 | 4951951.689 | 4.951951689
39.1 | 3.2511 | 0.065022 | 239.84 | 4990864.786 | 4.990864786
39.167 | 3.2566 | 0.065132 | 241.54 | 5026240.329 | 5.026240329
39.233 | 3.2621 | 0.065242 | 243.41 | 5065153.426 | 5.065153426
39.3 | 3.2676 | 0.065352 | 245.11 | 5100528.968 | 5.100528968
39.367 | 3.2732 | 0.065464 | 246.98 | 5139442.065 | 5.139442065
39.433 | 3.2787 | 0.065574 | 248.85 | 5178355.162 | 5.178355162
39.5 | 3.2844 | 0.065688 | 250.73 | 5217476.35 | 5.21747635
39.567 | 3.29 | 0.0658 | 252.6 | 5256389.447 | 5.256389447
39.633 | 3.2955 | 0.06591 | 254.3 | 5291764.99 | 5.29176499
39.7 | 3.301 | 0.06602 | 256.17 | 5330678.087 | 5.330678087
39.767 | 3.3066 | 0.066132 | 258.21 | 5373128.738 | 5.373128738
39.833 | 3.3122 | 0.066244 | 260.08 | 5412041.835 | 5.412041835
39.9 | 3.3177 | 0.066354 | 261.95 | 5450954.932 | 5.450954932
39.983 | 3.3246 | 0.066492 | 264.33 | 5500480.691 | 5.500480691
40.067 | 3.3316 | 0.066632 | 266.54 | 5546468.897 | 5.546468897
40.15 | 3.3385 | 0.06677 | 268.93 | 5596202.748 | 5.596202748
40.233 | 3.3454 | 0.066908 | 271.31 | 5645728.507 | 5.645728507
40.317 | 3.3524 | 0.067048 | 273.69 | 5695254.267 | 5.695254267
40.4 | 3.3594 | 0.067188 | 275.9 | 5741242.472 | 5.741242472
40.467 | 3.3649 | 0.067298 | 277.94 | 5783693.123 | 5.783693123
40.55 | 3.3719 | 0.067438 | 280.32 | 5833218.883 | 5.833218883
40.633 | 3.3787 | 0.067574 | 282.7 | 5882744.643 | 5.882744643
40.717 | 3.3857 | 0.067714 | 285.09 | 5932478.494 | 5.932478494
40.8 | 3.3927 | 0.067854 | 287.47 | 5982004.253 | 5.982004253
40.867 | 3.3983 | 0.067966 | 289.51 | 6024454.905 | 6.024454905
40.95 | 3.4053 | 0.068106 | 291.89 | 6073980.664 | 6.073980664
41.017 | 3.4108 | 0.068216 | 293.93 | 6116431.315 | 6.116431315
41.1 | 3.4176 | 0.068352 | 296.31 | 6165957.075 | 6.165957075
41.167 | 3.4232 | 0.068464 | 298.35 | 6208407.726 | 6.208407726
41.25 | 3.4302 | 0.068604 | 300.73 | 6257933.486 | 6.257933486
41.317 | 3.4358 | 0.068716 | 302.78 | 6300592.228 | 6.300592228
41.4 | 3.4427 | 0.068854 | 305.16 | 6350117.988 | 6.350117988
41.483 | 3.4497 | 0.068994 | 307.71 | 6403181.302 | 6.403181302
41.567 | 3.4566 | 0.069132 | 310.26 | 6456244.616 | 6.456244616
41.65 | 3.4634 | 0.069268 | 312.81 | 6509307.93 | 6.50930793
41.733 | 3.4704 | 0.069408 | 315.36 | 6562371.243 | 6.562371243
41.817 | 3.4775 | 0.06955 | 318.08 | 6618972.112 | 6.618972112
41.9 | 3.4844 | 0.069688 | 320.64 | 6672243.517 | 6.672243517
41.983 | 3.4913 | 0.069826 | 323.19 | 6725306.831 | 6.725306831
42.067 | 3.4983 | 0.069966 | 325.91 | 6781907.699 | 6.781907699
42.15 | 3.5052 | 0.070104 | 328.46 | 6834971.013 | 6.834971013
42.233 | 3.5121 | 0.070242 | 331.18 | 6891571.881 | 6.891571881
42.317 | 3.5191 | 0.070382 | 333.73 | 6944635.195 | 6.944635195
42.4 | 3.526 | 0.07052 | 336.29 | 6997906.6 | 6.9979066
42.483 | 3.5329 | 0.070658 | 339.01 | 7054507.468 | 7.054507468
42.567 | 3.5399 | 0.070798 | 341.56 | 7107570.782 | 7.107570782
42.65 | 3.5468 | 0.070936 | 344.28 | 7164171.65 | 7.16417165
42.733 | 3.5539 | 0.071078 | 347 | 7220772.519 | 7.220772519
42.817 | 3.5608 | 0.071216 | 349.72 | 7277373.387 | 7.277373387
42.9 | 3.5677 | 0.071354 | 352.44 | 7333974.255 | 7.333974255
42.983 | 3.5746 | 0.071492 | 355.17 | 7390783.215 | 7.390783215
43.067 | 3.5816 | 0.071632 | 357.89 | 7447384.083 | 7.447384083
43.15 | 3.5885 | 0.07177 | 360.78 | 7507522.505 | 7.507522505
43.233 | 3.5955 | 0.07191 | 363.5 | 7564123.373 | 7.564123373
43.317 | 3.6024 | 0.072048 | 366.22 | 7620724.241 | 7.620724241
43.4 | 3.6093 | 0.072186 | 368.94 | 7677325.11 | 7.67732511
43.483 | 3.6163 | 0.072326 | 371.84 | 7737671.623 | 7.737671623
43.567 | 3.6233 | 0.072466 | 374.56 | 7794272.492 | 7.794272492
43.65 | 3.6302 | 0.072604 | 377.28 | 7850873.36 | 7.85087336
43.733 | 3.6372 | 0.072744 | 380 | 7907474.228 | 7.907474228
43.817 | 3.6441 | 0.072882 | 382.89 | 7967612.65 | 7.96761265
43.9 | 3.6509 | 0.073018 | 385.61 | 8024213.518 | 8.024213518
43.983 | 3.6579 | 0.073158 | 388.51 | 8084560.032 | 8.084560032
44.067 | 3.6649 | 0.073298 | 391.23 | 8141160.9 | 8.1411609
44.15 | 3.6718 | 0.073436 | 394.12 | 8201299.323 | 8.201299323
44.25 | 3.6802 | 0.073604 | 397.52 | 8272050.408 | 8.272050408
44.35 | 3.6885 | 0.07377 | 400.92 | 8342801.493 | 8.342801493
44.45 | 3.6968 | 0.073936 | 404.32 | 8413552.578 | 8.413552578
44.55 | 3.7052 | 0.074104 | 407.56 | 8480974.201 | 8.480974201
44.65 | 3.7135 | 0.07427 | 410.96 | 8551725.286 | 8.551725286
44.75 | 3.7219 | 0.074438 | 414.53 | 8626013.925 | 8.626013925
44.85 | 3.7302 | 0.074604 | 417.93 | 8696765.011 | 8.696765011
44.95 | 3.7385 | 0.07477 | 421.5 | 8771053.65 | 8.77105365
45.05 | 3.7469 | 0.074938 | 424.91 | 8842012.827 | 8.842012827
45.15 | 3.7552 | 0.075104 | 428.31 | 8912763.912 | 8.912763912
45.233 | 3.7621 | 0.075242 | 431.37 | 8976439.889 | 8.976439889
45.333 | 3.7705 | 0.07541 | 434.77 | 9047190.974 | 9.047190974
45.433 | 3.7788 | 0.075576 | 438.17 | 9117942.059 | 9.117942059
45.533 | 3.7872 | 0.075744 | 441.75 | 9192438.79 | 9.19243879
45.633 | 3.7955 | 0.07591 | 445.15 | 9263189.875 | 9.263189875
45.733 | 3.8038 | 0.076076 | 448.55 | 9333940.96 | 9.33394096
45.833 | 3.8121 | 0.076242 | 452.12 | 9408229.6 | 9.4082296
45.933 | 3.8204 | 0.076408 | 455.52 | 9478980.685 | 9.478980685
46.033 | 3.8289 | 0.076578 | 459.1 | 9553477.416 | 9.553477416
46.133 | 3.8371 | 0.076742 | 462.67 | 9627766.055 | 9.627766055
46.233 | 3.8454 | 0.076908 | 466.07 | 9698517.14 | 9.69851714
46.333 | 3.8538 | 0.077076 | 469.81 | 9776343.334 | 9.776343334
46.433 | 3.8621 | 0.077242 | 473.21 | 9847094.419 | 9.847094419
46.533 | 3.8706 | 0.077412 | 476.96 | 9925128.705 | 9.925128705
46.633 | 3.8788 | 0.077576 | 480.53 | 9999417.344 | 9.999417344
46.75 | 3.8885 | 0.07777 | 484.78 | 10087856.2 | 10.0878562
46.867 | 3.8982 | 0.077964 | 488.86 | 10172757.5 | 10.1727575
46.967 | 3.9066 | 0.078132 | 492.61 | 10250791.79 | 10.25079179
47.083 | 3.9163 | 0.078326 | 496.69 | 10335693.09 | 10.33569309
47.183 | 3.9246 | 0.078492 | 500.43 | 10413519.28 | 10.41351928
47.3 | 3.9343 | 0.078686 | 504.68 | 10501958.14 | 10.50195814
47.4 | 3.9427 | 0.078854 | 508.43 | 10579992.43 | 10.57999243
47.5 | 3.951 | 0.07902 | 512.17 | 10657818.62 | 10.65781862
47.6 | 3.9593 | 0.079186 | 515.91 | 10735644.81 | 10.73564481
47.7 | 3.9677 | 0.079354 | 519.65 | 10813471.01 | 10.81347101
47.8 | 3.976 | 0.07952 | 523.56 | 10894834.75 | 10.89483475
47.917 | 3.9858 | 0.079716 | 527.99 | 10987019.26 | 10.98701926
48.033 | 3.9954 | 0.079908 | 532.41 | 11078995.67 | 11.07899567
48.15 | 4.0052 | 0.080104 | 536.83 | 11170972.08 | 11.17097208
48.267 | 4.015 | 0.0803 | 541.42 | 11266486.04 | 11.26648604
48.383 | 4.0247 | 0.080494 | 546.02 | 11362208.1 | 11.3622081
48.5 | 4.0343 | 0.080686 | 550.61 | 11457722.06 | 11.45772206
48.6 | 4.0426 | 0.080852 | 554.69 | 11542623.37 | 11.54262337
48.717 | 4.0524 | 0.081048 | 559.28 | 11638137.33 | 11.63813733
48.817 | 4.0608 | 0.081216 | 563.37 | 11723246.73 | 11.72324673
48.917 | 4.0691 | 0.081382 | 567.45 | 11808148.03 | 11.80814803
49.033 | 4.0787 | 0.081574 | 572.04 | 11903661.99 | 11.90366199
49.15 | 4.0885 | 0.08177 | 576.63 | 11999175.96 | 11.99917596
49.267 | 4.0983 | 0.081966 | 581.23 | 12094898.01 | 12.09489801
49.383 | 4.108 | 0.08216 | 585.99 | 12193949.53 | 12.19394953
49.5 | 4.1177 | 0.082354 | 590.58 | 12289463.5 | 12.2894635
49.617 | 4.1274 | 0.082548 | 595.18 | 12385185.56 | 12.38518556
49.733 | 4.1371 | 0.082742 | 599.94 | 12484237.07 | 12.48423707
49.85 | 4.1469 | 0.082938 | 604.53 | 12579751.04 | 12.57975104
49.967 | 4.1565 | 0.08313 | 609.29 | 12678802.56 | 12.67880256
50.083 | 4.1663 | 0.083326 | 613.89 | 12774524.62 | 12.77452462
50.217 | 4.1774 | 0.083548 | 618.99 | 12880651.24 | 12.88065124
50.35 | 4.1885 | 0.08377 | 624.26 | 12990315.42 | 12.99031542
50.483 | 4.1996 | 0.083992 | 629.54 | 13100187.7 | 13.1001877
50.6 | 4.2093 | 0.084186 | 634.3 | 13199239.22 | 13.19923922
50.733 | 4.2205 | 0.08441 | 639.57 | 13308903.4 | 13.3089034
50.85 | 4.2301 | 0.084602 | 644.33 | 13407954.92 | 13.40795492
50.967 | 4.2399 | 0.084798 | 649.1 | 13507214.53 | 13.50721453
51.083 | 4.2496 | 0.084992 | 653.86 | 13606266.05 | 13.60626605
51.217 | 4.2608 | 0.085216 | 659.3 | 13719467.79 | 13.71946779
51.35 | 4.2718 | 0.085436 | 664.58 | 13829340.06 | 13.82934006
51.483 | 4.283 | 0.08566 | 670.02 | 13942541.8 | 13.9425418
51.617 | 4.2942 | 0.085884 | 675.63 | 14059281.09 | 14.05928109
51.75 | 4.3052 | 0.086104 | 680.91 | 14169153.36 | 14.16915336
51.883 | 4.3163 | 0.086326 | 686.35 | 14282355.1 | 14.2823551
52.017 | 4.3274 | 0.086548 | 691.96 | 14399094.39 | 14.39909439
52.15 | 4.3386 | 0.086772 | 697.58 | 14516041.77 | 14.51604177
52.283 | 4.3496 | 0.086992 | 703.02 | 14629243.5 | 14.6292435
52.417 | 4.3608 | 0.087216 | 708.46 | 14742445.24 | 14.74244524
52.55 | 4.3719 | 0.087438 | 713.9 | 14855646.98 | 14.85564698
52.683 | 4.383 | 0.08766 | 719.52 | 14972594.36 | 14.97259436
52.817 | 4.394 | 0.08788 | 725.13 | 15089333.65 | 15.08933365
52.95 | 4.4052 | 0.088104 | 730.74 | 15206072.94 | 15.20607294
53.083 | 4.4163 | 0.088326 | 736.36 | 15323020.32 | 15.32302032
53.217 | 4.4274 | 0.088548 | 742.14 | 15443297.17 | 15.44329717
53.367 | 4.4399 | 0.088798 | 748.43 | 15574186.67 | 15.57418667
53.517 | 4.4524 | 0.089048 | 754.73 | 15705284.27 | 15.70528427
53.65 | 4.4635 | 0.08927 | 760.51 | 15825561.12 | 15.82556112
53.783 | 4.4747 | 0.089494 | 766.3 | 15946046.05 | 15.94604605
53.917 | 4.4858 | 0.089716 | 772.25 | 16069860.45 | 16.06986045
54.05 | 4.4968 | 0.089936 | 778.2 | 16193674.85 | 16.19367485
54.183 | 4.5079 | 0.090158 | 784.16 | 16317697.34 | 16.31769734
54.333 | 4.5205 | 0.09041 | 790.79 | 16455661.96 | 16.45566196
54.483 | 4.5329 | 0.090658 | 797.59 | 16597164.13 | 16.59716413
54.633 | 4.5455 | 0.09091 | 804.06 | 16731799.28 | 16.73179928
54.783 | 4.558 | 0.09116 | 810.69 | 16869763.9 | 16.8697639
54.933 | 4.5705 | 0.09141 | 817.32 | 17007728.52 | 17.00772852
55.083 | 4.583 | 0.09166 | 823.96 | 17145901.22 | 17.14590122
55.233 | 4.5954 | 0.091908 | 830.59 | 17283865.84 | 17.28386584
55.383 | 4.608 | 0.09216 | 837.23 | 17422038.55 | 17.42203855
55.533 | 4.6205 | 0.09241 | 844.03 | 17563540.72 | 17.56354072
55.683 | 4.6329 | 0.092658 | 850.66 | 17701505.33 | 17.70150533
55.833 | 4.6455 | 0.09291 | 857.3 | 17839678.04 | 17.83967804
55.983 | 4.6579 | 0.093158 | 863.93 | 17977642.66 | 17.97764266
56.133 | 4.6705 | 0.09341 | 870.57 | 18115815.36 | 18.11581536
56.283 | 4.683 | 0.09366 | 877.2 | 18253779.98 | 18.25377998
56.45 | 4.6968 | 0.093936 | 884.68 | 18409432.37 | 18.40943237
56.617 | 4.7108 | 0.094216 | 892 | 18561755.29 | 18.56175529
56.783 | 4.7246 | 0.094492 | 899.48 | 18717407.68 | 18.71740768
56.95 | 4.7386 | 0.094772 | 906.8 | 18869730.6 | 18.8697306
57.117 | 4.7524 | 0.095048 | 914.28 | 19025382.99 | 19.02538299
57.283 | 4.7662 | 0.095324 | 921.77 | 19181243.47 | 19.18124347
57.45 | 4.7802 | 0.095604 | 929.25 | 19336895.86 | 19.33689586
57.617 | 4.7941 | 0.095882 | 936.73 | 19492548.25 | 19.49254825
57.783 | 4.8079 | 0.096158 | 944.22 | 19648408.72 | 19.64840872
57.95 | 4.8219 | 0.096438 | 951.7 | 19804061.11 | 19.80406111
58.117 | 4.8358 | 0.096716 | 959.19 | 19959921.59 | 19.95992159
58.283 | 4.8496 | 0.096992 | 966.67 | 20115573.98 | 20.11557398
58.45 | 4.8636 | 0.097272 | 974.16 | 20271434.46 | 20.27143446
58.617 | 4.8774 | 0.097548 | 981.81 | 20430624.4 | 20.4306244
58.783 | 4.8913 | 0.097826 | 989.29 | 20586276.79 | 20.58627679
58.95 | 4.9052 | 0.098104 | 996.95 | 20745674.82 | 20.74567482
59.117 | 4.9191 | 0.098382 | 1004.6 | 20904864.76 | 20.90486476
59.3 | 4.9344 | 0.098688 | 1012.8 | 21075499.73 | 21.07549973
59.483 | 4.9497 | 0.098994 | 1021.3 | 21252377.44 | 21.25237744
59.667 | 4.9649 | 0.099298 | 1029.8 | 21429255.16 | 21.42925516
59.833 | 4.9788 | 0.099576 | 1037.6 | 21591566.47 | 21.59156647
60 | 4.9927 | 0.099854 | 1045.4 | 21753877.78 | 21.75387778
60.183 | 5.008 | 0.10016 | 1054.1 | 21934917.33 | 21.93491733
60.367 | 5.0233 | 0.100466 | 1062.8 | 22115956.87 | 22.11595687
60.55 | 5.0385 | 0.10077 | 1071.5 | 22296996.41 | 22.29699641
60.733 | 5.0538 | 0.101076 | 1080.1 | 22475955.04 | 22.47595504
60.917 | 5.0691 | 0.101382 | 1088.8 | 22656994.58 | 22.65699458
61.1 | 5.0844 | 0.101688 | 1097.3 | 22833872.29 | 22.83387229
61.283 | 5.0997 | 0.101994 | 1106 | 23014911.83 | 23.01491183
61.483 | 5.1163 | 0.102326 | 1115.2 | 23206355.94 | 23.20635594
61.683 | 5.133 | 0.10266 | 1124.4 | 23397800.06 | 23.39780006
61.867 | 5.1482 | 0.102964 | 1132.9 | 23574677.77 | 23.57467777
62.067 | 5.1649 | 0.103298 | 1142 | 23764040.97 | 23.76404097
62.267 | 5.1817 | 0.103634 | 1151.4 | 23959646.91 | 23.95964691
62.467 | 5.1983 | 0.103966 | 1160.6 | 24151091.02 | 24.15109102
62.667 | 5.215 | 0.1043 | 1169.9 | 24344616.05 | 24.34461605
62.867 | 5.2315 | 0.10463 | 1179.3 | 24540221.99 | 24.54022199
63.067 | 5.2482 | 0.104964 | 1188.5 | 24731666.1 | 24.7316661
63.267 | 5.2649 | 0.105298 | 1197.7 | 24923110.22 | 24.92311022
63.467 | 5.2816 | 0.105632 | 1206.9 | 25114554.33 | 25.11455433
63.667 | 5.2983 | 0.105966 | 1216.2 | 25308079.36 | 25.30807936
63.867 | 5.3149 | 0.106298 | 1225.4 | 25499523.47 | 25.49952347
64.083 | 5.333 | 0.10666 | 1235.4 | 25707614.9 | 25.7076149
64.3 | 5.351 | 0.10702 | 1245.5 | 25917787.24 | 25.91778724
64.517 | 5.3692 | 0.107384 | 1255.5 | 26125878.67 | 26.12587867
64.733 | 5.387 | 0.10774 | 1265.7 | 26338131.92 | 26.33813192
64.95 | 5.4053 | 0.108106 | 1275.9 | 26550385.18 | 26.55038518
65.167 | 5.4232 | 0.108464 | 1286.3 | 26766800.26 | 26.76680026
65.367 | 5.4399 | 0.108798 | 1296.3 | 26974891.69 | 26.97489169
65.583 | 5.458 | 0.10916 | 1306.5 | 27187144.94 | 27.18714494
65.8 | 5.4761 | 0.109522 | 1317.2 | 27409802.77 | 27.40980277
66.017 | 5.4941 | 0.109882 | 1327.5 | 27624136.94 | 27.62413694
66.233 | 5.5121 | 0.110242 | 1338 | 27842632.94 | 27.84263294
66.45 | 5.5302 | 0.110604 | 1348.5 | 28061128.94 | 28.06112894
66.667 | 5.5482 | 0.110964 | 1358.9 | 28277544.02 | 28.27754402
66.9 | 5.5677 | 0.111354 | 1370.1 | 28510606.42 | 28.51060642
67.133 | 5.5872 | 0.111744 | 1381.2 | 28741587.9 | 28.7415879
67.367 | 5.6066 | 0.112132 | 1392.4 | 28974650.3 | 28.9746503
67.6 | 5.626 | 0.11252 | 1403.5 | 29205631.79 | 29.20563179
67.833 | 5.6455 | 0.11291 | 1414.7 | 29438694.18 | 29.43869418
68.067 | 5.6649 | 0.113298 | 1425.6 | 29665513.84 | 29.66551384
68.317 | 5.6858 | 0.113716 | 1437 | 29902738.07 | 29.90273807
68.567 | 5.7066 | 0.114132 | 1448.7 | 30146205.04 | 30.14620504
68.817 | 5.7274 | 0.114548 | 1460.5 | 30391752.92 | 30.39175292
69.067 | 5.7482 | 0.114964 | 1472.2 | 30635219.89 | 30.63521989
69.317 | 5.769 | 0.11538 | 1483.9 | 30878686.86 | 30.87868686
69.567 | 5.7899 | 0.115798 | 1495.5 | 31120072.92 | 31.12007292
69.817 | 5.8107 | 0.116214 | 1507.2 | 31363539.88 | 31.36353988
70.067 | 5.8316 | 0.116632 | 1518.8 | 31604925.94 | 31.60492594
70.317 | 5.8523 | 0.117046 | 1530.4 | 31846312 | 31.846312
70.567 | 5.8733 | 0.117466 | 1542.3 | 32093940.79 | 32.09394079
70.833 | 5.8955 | 0.11791 | 1554.7 | 32351974.16 | 32.35197416
71.083 | 5.9163 | 0.118326 | 1566.6 | 32599602.96 | 32.59960296
71.35 | 5.9385 | 0.11877 | 1579.2 | 32861798.16 | 32.86179816
71.617 | 5.9607 | 0.119214 | 1591.6 | 33119831.53 | 33.11983153
71.883 | 5.983 | 0.11966 | 1604.2 | 33382026.73 | 33.38202673
72.15 | 6.0052 | 0.120104 | 1617 | 33648383.75 | 33.64838375
72.417 | 6.0275 | 0.12055 | 1629.7 | 33912659.87 | 33.91265987
72.683 | 6.0496 | 0.120992 | 1642.3 | 34174855.06 | 34.17485506
72.95 | 6.0718 | 0.121436 | 1655.1 | 34441212.09 | 34.44121209
73.233 | 6.0954 | 0.121908 | 1668.5 | 34720054.6 | 34.7200546
73.517 | 6.1191 | 0.122382 | 1681.9 | 34998897.12 | 34.99889712
73.8 | 6.1427 | 0.122854 | 1695.2 | 35275658.71 | 35.27565871
74.083 | 6.1663 | 0.123326 | 1708.3 | 35548258.48 | 35.54825848
74.367 | 6.1899 | 0.123798 | 1721.6 | 35825020.08 | 35.82502008
74.667 | 6.215 | 0.1243 | 1735.3 | 36110105.34 | 36.11010534
74.967 | 6.2399 | 0.124798 | 1749.1 | 36397271.51 | 36.39727151
75.267 | 6.2649 | 0.125298 | 1762.9 | 36684437.67 | 36.68443767
75.567 | 6.29 | 0.1258 | 1776.5 | 36967442.02 | 36.96744202
75.867 | 6.3149 | 0.126298 | 1790.1 | 37250446.36 | 37.25044636
76.183 | 6.3413 | 0.126826 | 1804.4 | 37548017.1 | 37.5480171
76.5 | 6.3677 | 0.127354 | 1818.5 | 37841426.01 | 37.84142601
76.817 | 6.3941 | 0.127882 | 1833.2 | 38147320.41 | 38.14732041
77.15 | 6.4218 | 0.128436 | 1848.1 | 38457376.63 | 38.45737663
77.467 | 6.4483 | 0.128966 | 1862.4 | 38754947.37 | 38.75494737
77.783 | 6.4747 | 0.129494 | 1876.9 | 39056679.94 | 39.05667994
78.117 | 6.5024 | 0.130048 | 1892 | 39370898 | 39.370898
78.45 | 6.5302 | 0.130604 | 1907 | 39683035.14 | 39.68303514
78.783 | 6.558 | 0.13116 | 1921.9 | 39993091.36 | 39.99309136
79.133 | 6.5872 | 0.131744 | 1937.4 | 40315633.08 | 40.31563308
79.483 | 6.6163 | 0.132326 | 1952.6 | 40631932.05 | 40.63193205
79.833 | 6.6455 | 0.13291 | 1967.7 | 40946150.1 | 40.9461501
80.2 | 6.676 | 0.13352 | 1983 | 41264529.98 | 41.26452998
80.583 | 6.708 | 0.13416 | 1998.8 | 41593314.44 | 41.59331444
80.967 | 6.7399 | 0.134798 | 2014.7 | 41924179.81 | 41.92417981
81.367 | 6.7732 | 0.135464 | 2030.8 | 42259207.01 | 42.25920701
81.767 | 6.8066 | 0.136132 | 2046.5 | 42585910.55 | 42.58591055
82.183 | 6.8413 | 0.136826 | 2062.4 | 42916775.91 | 42.91677591
82.617 | 6.8775 | 0.13755 | 2078.4 | 43249722.2 | 43.2497222
83.067 | 6.9149 | 0.138298 | 2094.8 | 43590992.14 | 43.59099214
83.55 | 6.9552 | 0.139104 | 2111.3 | 43934342.99 | 43.93434299
84.05 | 6.9969 | 0.139938 | 2127.1 | 44263127.45 | 44.26312745

## A01-4
Tempo (s) | Alongamento (mm/mm) | Deformação (mm/mm)2 | Força (N) | Tensão (Pa) | Tensão (MPa) | Unidade | Comprimento | Largura | Espessura
0.016667 | 0 | 0 | 0 | 0 | 0 | mm | 50 | 13.18 | 3.68
9.8167 | 0.81063 | 0.0162126 | 7.8245 | 161321.914 | 0.161321914 | m | 0.05 | 0.01318 | 0.00368
9.9 | 0.81761 | 0.0163522 | 7.9946 | 164828.9569 | 0.1648289569
9.9833 | 0.82459 | 0.0164918 | 8.1647 | 168335.9999 | 0.1683359999 | Área (m^2) | 4.85024e-05
10.067 | 0.83147 | 0.0166294 | 8.1647 | 168335.9999 | 0.1683359999
10.15 | 0.83845 | 0.016769 | 7.9946 | 164828.9569 | 0.1648289569
10.233 | 0.84543 | 0.0169086 | 7.9946 | 164828.9569 | 0.1648289569
10.317 | 0.85232 | 0.0170464 | 7.8245 | 161321.914 | 0.161321914
10.4 | 0.8593 | 0.017186 | 7.9946 | 164828.9569 | 0.1648289569
10.483 | 0.86628 | 0.0173256 | 7.9946 | 164828.9569 | 0.1648289569
10.567 | 0.87316 | 0.0174632 | 8.1647 | 168335.9999 | 0.1683359999
10.65 | 0.88005 | 0.017601 | 8.3348 | 171843.0428 | 0.1718430428
10.733 | 0.88712 | 0.0177424 | 8.3348 | 171843.0428 | 0.1718430428
10.833 | 0.8954 | 0.017908 | 8.3348 | 171843.0428 | 0.1718430428
10.933 | 0.90369 | 0.0180738 | 8.5049 | 175350.0858 | 0.1753500858
11.017 | 0.91067 | 0.0182134 | 8.5049 | 175350.0858 | 0.1753500858
11.117 | 0.91904 | 0.0183808 | 8.675 | 178857.1287 | 0.1788571287
11.217 | 0.92732 | 0.0185464 | 8.675 | 178857.1287 | 0.1788571287
11.317 | 0.93561 | 0.0187122 | 8.675 | 178857.1287 | 0.1788571287
11.417 | 0.94398 | 0.0188796 | 8.8451 | 182364.1717 | 0.1823641717
11.517 | 0.95236 | 0.0190472 | 9.0152 | 185871.2146 | 0.1858712146
11.617 | 0.96064 | 0.0192128 | 9.0152 | 185871.2146 | 0.1858712146
11.717 | 0.96901 | 0.0193802 | 9.0152 | 185871.2146 | 0.1858712146
11.817 | 0.9773 | 0.019546 | 9.0152 | 185871.2146 | 0.1858712146
11.917 | 0.98567 | 0.0197134 | 9.0152 | 185871.2146 | 0.1858712146
12.017 | 0.99395 | 0.019879 | 9.1853 | 189378.2576 | 0.1893782576
12.117 | 1.0023 | 0.020046 | 9.3554 | 192885.3005 | 0.1928853005
12.217 | 1.0107 | 0.020214 | 9.3554 | 192885.3005 | 0.1928853005
12.317 | 1.0189 | 0.020378 | 9.6956 | 199899.3864 | 0.1998993864
12.417 | 1.0274 | 0.020548 | 9.8657 | 203406.4294 | 0.2034064294
12.517 | 1.0356 | 0.020712 | 10.036 | 206917.5958 | 0.2069175958
12.617 | 1.0439 | 0.020878 | 10.206 | 210422.577 | 0.210422577
12.717 | 1.0524 | 0.021048 | 10.376 | 213927.5582 | 0.2139275582
12.817 | 1.0607 | 0.021214 | 10.546 | 217432.5394 | 0.2174325394
12.917 | 1.0691 | 0.021382 | 10.886 | 224442.5018 | 0.2244425018
13.017 | 1.0773 | 0.021546 | 11.056 | 227947.483 | 0.227947483
13.133 | 1.087 | 0.02174 | 11.227 | 231473.0817 | 0.2314730817
13.25 | 1.0968 | 0.021936 | 11.397 | 234978.0629 | 0.2349780629
13.367 | 1.1065 | 0.02213 | 11.567 | 238483.0441 | 0.2384830441
13.483 | 1.1162 | 0.022324 | 11.737 | 241988.0253 | 0.2419880253
13.6 | 1.1259 | 0.022518 | 11.907 | 245493.0065 | 0.2454930065
13.717 | 1.1357 | 0.022714 | 11.907 | 245493.0065 | 0.2454930065
13.833 | 1.1455 | 0.02291 | 11.907 | 245493.0065 | 0.2454930065
13.95 | 1.1551 | 0.023102 | 11.907 | 245493.0065 | 0.2454930065
14.067 | 1.1648 | 0.023296 | 11.907 | 245493.0065 | 0.2454930065
14.183 | 1.1746 | 0.023492 | 11.907 | 245493.0065 | 0.2454930065
14.3 | 1.1843 | 0.023686 | 11.907 | 245493.0065 | 0.2454930065
14.417 | 1.194 | 0.02388 | 11.907 | 245493.0065 | 0.2454930065
14.533 | 1.2037 | 0.024074 | 12.077 | 248997.9877 | 0.2489979877
14.65 | 1.2135 | 0.02427 | 12.077 | 248997.9877 | 0.2489979877
14.767 | 1.2232 | 0.024464 | 12.247 | 252502.9689 | 0.2525029689
14.883 | 1.2329 | 0.024658 | 12.247 | 252502.9689 | 0.2525029689
15 | 1.2426 | 0.024852 | 12.247 | 252502.9689 | 0.2525029689
15.117 | 1.2523 | 0.025046 | 12.247 | 252502.9689 | 0.2525029689
15.233 | 1.2621 | 0.025242 | 12.247 | 252502.9689 | 0.2525029689
15.367 | 1.2731 | 0.025462 | 12.247 | 252502.9689 | 0.2525029689
15.5 | 1.2843 | 0.025686 | 12.247 | 252502.9689 | 0.2525029689
15.633 | 1.2955 | 0.02591 | 12.247 | 252502.9689 | 0.2525029689
15.767 | 1.3065 | 0.02613 | 12.247 | 252502.9689 | 0.2525029689
15.9 | 1.3176 | 0.026352 | 12.247 | 252502.9689 | 0.2525029689
16.033 | 1.3287 | 0.026574 | 12.417 | 256007.9501 | 0.2560079501
16.167 | 1.3398 | 0.026796 | 12.417 | 256007.9501 | 0.2560079501
16.3 | 1.3509 | 0.027018 | 12.417 | 256007.9501 | 0.2560079501
16.433 | 1.3621 | 0.027242 | 12.417 | 256007.9501 | 0.2560079501
16.567 | 1.3732 | 0.027464 | 12.417 | 256007.9501 | 0.2560079501
16.7 | 1.3843 | 0.027686 | 12.417 | 256007.9501 | 0.2560079501
16.833 | 1.3954 | 0.027908 | 12.417 | 256007.9501 | 0.2560079501
16.967 | 1.4064 | 0.028128 | 12.417 | 256007.9501 | 0.2560079501
17.1 | 1.4176 | 0.028352 | 12.587 | 259512.9313 | 0.2595129313
17.233 | 1.4287 | 0.028574 | 12.587 | 259512.9313 | 0.2595129313
17.367 | 1.4399 | 0.028798 | 12.587 | 259512.9313 | 0.2595129313
17.517 | 1.4523 | 0.029046 | 12.587 | 259512.9313 | 0.2595129313
17.667 | 1.4648 | 0.029296 | 12.587 | 259512.9313 | 0.2595129313
17.817 | 1.4774 | 0.029548 | 12.587 | 259512.9313 | 0.2595129313
17.967 | 1.4898 | 0.029796 | 12.587 | 259512.9313 | 0.2595129313
18.117 | 1.5023 | 0.030046 | 12.587 | 259512.9313 | 0.2595129313
18.267 | 1.5148 | 0.030296 | 12.757 | 263017.9125 | 0.2630179125
18.417 | 1.5274 | 0.030548 | 12.757 | 263017.9125 | 0.2630179125
18.567 | 1.5398 | 0.030796 | 12.757 | 263017.9125 | 0.2630179125
18.717 | 1.5523 | 0.031046 | 12.757 | 263017.9125 | 0.2630179125
18.867 | 1.5649 | 0.031298 | 12.757 | 263017.9125 | 0.2630179125
19.017 | 1.5772 | 0.031544 | 12.757 | 263017.9125 | 0.2630179125
19.167 | 1.5898 | 0.031796 | 12.928 | 266543.5112 | 0.2665435112
19.317 | 1.6023 | 0.032046 | 12.928 | 266543.5112 | 0.2665435112
19.467 | 1.6148 | 0.032296 | 12.928 | 266543.5112 | 0.2665435112
19.617 | 1.6274 | 0.032548 | 12.928 | 266543.5112 | 0.2665435112
19.783 | 1.6413 | 0.032826 | 12.928 | 266543.5112 | 0.2665435112
19.95 | 1.655 | 0.0331 | 12.928 | 266543.5112 | 0.2665435112
20.117 | 1.669 | 0.03338 | 12.928 | 266543.5112 | 0.2665435112
20.283 | 1.6829 | 0.033658 | 12.928 | 266543.5112 | 0.2665435112
20.45 | 1.6967 | 0.033934 | 13.098 | 270048.4924 | 0.2700484924
20.617 | 1.7107 | 0.034214 | 13.098 | 270048.4924 | 0.2700484924
20.783 | 1.7246 | 0.034492 | 13.098 | 270048.4924 | 0.2700484924
20.95 | 1.7384 | 0.034768 | 13.098 | 270048.4924 | 0.2700484924
21.117 | 1.7523 | 0.035046 | 13.098 | 270048.4924 | 0.2700484924
21.283 | 1.7662 | 0.035324 | 13.098 | 270048.4924 | 0.2700484924
21.45 | 1.7801 | 0.035602 | 13.098 | 270048.4924 | 0.2700484924
21.617 | 1.794 | 0.03588 | 13.268 | 273553.4736 | 0.2735534736
21.783 | 1.8079 | 0.036158 | 13.438 | 277058.4548 | 0.2770584548
21.967 | 1.8232 | 0.036464 | 13.608 | 280563.436 | 0.280563436
22.15 | 1.8385 | 0.03677 | 13.608 | 280563.436 | 0.280563436
22.333 | 1.8537 | 0.037074 | 13.608 | 280563.436 | 0.280563436
22.517 | 1.869 | 0.03738 | 13.608 | 280563.436 | 0.280563436
22.7 | 1.8843 | 0.037686 | 13.608 | 280563.436 | 0.280563436
22.883 | 1.8996 | 0.037992 | 13.608 | 280563.436 | 0.280563436
23.067 | 1.9149 | 0.038298 | 13.778 | 284068.4172 | 0.2840684172
23.25 | 1.9301 | 0.038602 | 13.778 | 284068.4172 | 0.2840684172
23.433 | 1.9454 | 0.038908 | 13.948 | 287573.3984 | 0.2875733984
23.617 | 1.9606 | 0.039212 | 14.118 | 291078.3796 | 0.2910783796
23.8 | 1.9759 | 0.039518 | 14.628 | 301593.3232 | 0.3015933232
23.983 | 1.9913 | 0.039826 | 14.458 | 298088.342 | 0.298088342
24.183 | 2.0079 | 0.040158 | 14.458 | 298088.342 | 0.298088342
24.383 | 2.0246 | 0.040492 | 14.458 | 298088.342 | 0.298088342
24.583 | 2.0412 | 0.040824 | 15.139 | 312128.8843 | 0.3121288843
24.667 | 2.0481 | 0.040962 | 15.819 | 326148.8091 | 0.3261488091
24.783 | 2.0578 | 0.041156 | 16.5 | 340189.3515 | 0.3401893515
24.983 | 2.0745 | 0.04149 | 16.67 | 343694.3327 | 0.3436943327
25.183 | 2.0912 | 0.041824 | 16.67 | 343694.3327 | 0.3436943327
25.383 | 2.1079 | 0.042158 | 16.67 | 343694.3327 | 0.3436943327
25.583 | 2.1245 | 0.04249 | 16.67 | 343694.3327 | 0.3436943327
25.783 | 2.1412 | 0.042824 | 16.67 | 343694.3327 | 0.3436943327
25.983 | 2.1578 | 0.043156 | 16.84 | 347199.3138 | 0.3471993138
26.2 | 2.176 | 0.04352 | 16.84 | 347199.3138 | 0.3471993138
26.417 | 2.194 | 0.04388 | 16.84 | 347199.3138 | 0.3471993138
26.633 | 2.212 | 0.04424 | 16.84 | 347199.3138 | 0.3471993138
26.85 | 2.2301 | 0.044602 | 17.01 | 350704.295 | 0.350704295
27.05 | 2.2468 | 0.044936 | 17.69 | 364724.2198 | 0.3647242198
27.117 | 2.2523 | 0.045046 | 18.371 | 378764.7622 | 0.3787647622
27.333 | 2.2704 | 0.045408 | 18.881 | 389279.7057 | 0.3892797057
27.55 | 2.2885 | 0.04577 | 18.881 | 389279.7057 | 0.3892797057
27.767 | 2.3064 | 0.046128 | 18.881 | 389279.7057 | 0.3892797057
27.983 | 2.3246 | 0.046492 | 18.881 | 389279.7057 | 0.3892797057
28.217 | 2.3439 | 0.046878 | 18.881 | 389279.7057 | 0.3892797057
28.45 | 2.3635 | 0.04727 | 18.881 | 389279.7057 | 0.3892797057
28.683 | 2.3828 | 0.047656 | 19.051 | 392784.6869 | 0.3927846869
28.917 | 2.4024 | 0.048048 | 18.881 | 389279.7057 | 0.3892797057
29.15 | 2.4217 | 0.048434 | 19.051 | 392784.6869 | 0.3927846869
29.383 | 2.4412 | 0.048824 | 19.051 | 392784.6869 | 0.3927846869
29.617 | 2.4605 | 0.04921 | 19.051 | 392784.6869 | 0.3927846869
29.85 | 2.4802 | 0.049604 | 19.051 | 392784.6869 | 0.3927846869
30.083 | 2.4996 | 0.049992 | 19.051 | 392784.6869 | 0.3927846869
30.333 | 2.5204 | 0.050408 | 19.221 | 396289.6681 | 0.3962896681
30.583 | 2.5413 | 0.050826 | 19.221 | 396289.6681 | 0.3962896681
30.833 | 2.5621 | 0.051242 | 19.221 | 396289.6681 | 0.3962896681
31.083 | 2.5829 | 0.051658 | 19.221 | 396289.6681 | 0.3962896681
31.333 | 2.6038 | 0.052076 | 19.391 | 399794.6493 | 0.3997946493
31.583 | 2.6245 | 0.05249 | 19.561 | 403299.6305 | 0.4032996305
31.833 | 2.6454 | 0.052908 | 19.731 | 406804.6117 | 0.4068046117
32.083 | 2.6662 | 0.053324 | 20.242 | 417340.1729 | 0.4173401729
32.2 | 2.676 | 0.05352 | 20.922 | 431360.0976 | 0.4313600976
32.3 | 2.6843 | 0.053686 | 21.603 | 445400.64 | 0.44540064
32.4 | 2.6925 | 0.05385 | 22.283 | 459420.5648 | 0.4594205648
32.483 | 2.6995 | 0.05399 | 22.963 | 473440.4895 | 0.4734404895
32.583 | 2.7079 | 0.054158 | 23.644 | 487481.0319 | 0.4874810319
32.683 | 2.7162 | 0.054324 | 24.324 | 501500.9567 | 0.5015009567
32.8 | 2.7259 | 0.054518 | 25.005 | 515541.499 | 0.515541499
32.933 | 2.7371 | 0.054742 | 25.685 | 529561.4238 | 0.5295614238
33.033 | 2.7454 | 0.054908 | 26.365 | 543581.3486 | 0.5435813486
33.183 | 2.758 | 0.05516 | 27.046 | 557621.8909 | 0.5576218909
33.283 | 2.7661 | 0.055322 | 27.726 | 571641.8157 | 0.5716418157
33.417 | 2.7773 | 0.055546 | 28.407 | 585682.358 | 0.585682358
33.533 | 2.787 | 0.05574 | 29.087 | 599702.2828 | 0.5997022828
33.617 | 2.794 | 0.05588 | 29.767 | 613722.2076 | 0.6137222076
33.717 | 2.8023 | 0.056046 | 30.448 | 627762.7499 | 0.6277627499
33.833 | 2.812 | 0.05624 | 31.298 | 645287.6559 | 0.6452876559
33.95 | 2.8218 | 0.056436 | 31.979 | 659328.1982 | 0.6593281982
34.033 | 2.8288 | 0.056576 | 32.659 | 673348.123 | 0.673348123
34.117 | 2.8357 | 0.056714 | 33.339 | 687368.0478 | 0.6873680478
34.2 | 2.8425 | 0.05685 | 34.02 | 701408.5901 | 0.7014085901
34.3 | 2.851 | 0.05702 | 34.7 | 715428.5149 | 0.7154285149
34.383 | 2.8579 | 0.057158 | 35.381 | 729469.0572 | 0.7294690572
34.483 | 2.8663 | 0.057326 | 36.061 | 743488.982 | 0.743488982
34.583 | 2.8746 | 0.057492 | 36.741 | 757508.9068 | 0.7575089068
34.667 | 2.8815 | 0.05763 | 37.422 | 771549.4491 | 0.7715494491
34.767 | 2.8898 | 0.057796 | 38.102 | 785569.3739 | 0.7855693739
34.85 | 2.8968 | 0.057936 | 38.783 | 799609.9162 | 0.7996099162
34.917 | 2.9023 | 0.058046 | 39.463 | 813629.841 | 0.813629841
35 | 2.9093 | 0.058186 | 40.143 | 827649.7658 | 0.8276497658
35.067 | 2.9149 | 0.058298 | 40.824 | 841690.3081 | 0.8416903081
35.133 | 2.9203 | 0.058406 | 41.504 | 855710.2329 | 0.8557102329
35.2 | 2.9258 | 0.058516 | 42.185 | 869750.7752 | 0.8697507752
35.267 | 2.9315 | 0.05863 | 42.865 | 883770.7 | 0.8837707
35.35 | 2.9385 | 0.05877 | 43.715 | 901295.606 | 0.901295606
35.433 | 2.9454 | 0.058908 | 44.396 | 915336.1483 | 0.9153361483
35.5 | 2.951 | 0.05902 | 45.076 | 929356.0731 | 0.9293560731
35.567 | 2.9565 | 0.05913 | 45.757 | 943396.6154 | 0.9433966154
35.65 | 2.9634 | 0.059268 | 46.437 | 957416.5402 | 0.9574165402
35.733 | 2.9704 | 0.059408 | 47.117 | 971436.465 | 0.971436465
35.817 | 2.9773 | 0.059546 | 47.798 | 985477.0073 | 0.9854770073
35.883 | 2.9828 | 0.059656 | 48.478 | 999496.9321 | 0.9994969321
35.967 | 2.9899 | 0.059798 | 49.159 | 1013537.474 | 1.013537474
36.033 | 2.9954 | 0.059908 | 49.839 | 1027557.399 | 1.027557399
36.1 | 3.0009 | 0.060018 | 50.519 | 1041577.324 | 1.041577324
36.167 | 3.0065 | 0.06013 | 51.2 | 1055617.866 | 1.055617866
36.233 | 3.0121 | 0.060242 | 52.05 | 1073142.772 | 1.073142772
36.3 | 3.0176 | 0.060352 | 52.731 | 1087183.315 | 1.087183315
36.367 | 3.0232 | 0.060464 | 53.411 | 1101203.239 | 1.101203239
36.433 | 3.0287 | 0.060574 | 54.262 | 1118748.763 | 1.118748763
36.5 | 3.0342 | 0.060684 | 54.942 | 1132768.688 | 1.132768688
36.567 | 3.0397 | 0.060794 | 55.622 | 1146788.613 | 1.146788613
36.617 | 3.044 | 0.06088 | 56.303 | 1160829.155 | 1.160829155
36.683 | 3.0495 | 0.06099 | 56.983 | 1174849.08 | 1.17484908
36.75 | 3.0551 | 0.061102 | 57.834 | 1192394.603 | 1.192394603
36.817 | 3.0607 | 0.061214 | 58.514 | 1206414.528 | 1.206414528
36.883 | 3.0662 | 0.061324 | 59.194 | 1220434.453 | 1.220434453
36.933 | 3.0704 | 0.061408 | 59.875 | 1234474.995 | 1.234474995
37 | 3.0759 | 0.061518 | 60.555 | 1248494.92 | 1.24849492
37.05 | 3.0801 | 0.061602 | 61.236 | 1262535.462 | 1.262535462
37.117 | 3.0856 | 0.061712 | 61.916 | 1276555.387 | 1.276555387
37.167 | 3.0898 | 0.061796 | 62.596 | 1290575.312 | 1.290575312
37.233 | 3.0954 | 0.061908 | 63.447 | 1308120.835 | 1.308120835
37.3 | 3.101 | 0.06202 | 64.127 | 1322140.76 | 1.32214076
37.35 | 3.1052 | 0.062104 | 64.808 | 1336181.302 | 1.336181302
37.4 | 3.1093 | 0.062186 | 65.488 | 1350201.227 | 1.350201227
37.467 | 3.1148 | 0.062296 | 66.168 | 1364221.152 | 1.364221152
37.517 | 3.119 | 0.06238 | 66.849 | 1378261.694 | 1.378261694
37.567 | 3.1232 | 0.062464 | 67.529 | 1392281.619 | 1.392281619
37.617 | 3.1273 | 0.062546 | 68.21 | 1406322.161 | 1.406322161
37.667 | 3.1315 | 0.06263 | 68.89 | 1420342.086 | 1.420342086
37.733 | 3.1371 | 0.062742 | 69.57 | 1434362.011 | 1.434362011
37.783 | 3.1413 | 0.062826 | 70.251 | 1448402.553 | 1.448402553
37.833 | 3.1455 | 0.06291 | 70.931 | 1462422.478 | 1.462422478
37.883 | 3.1495 | 0.06299 | 71.612 | 1476463.02 | 1.47646302
37.933 | 3.1537 | 0.063074 | 72.292 | 1490482.945 | 1.490482945
37.983 | 3.1578 | 0.063156 | 72.972 | 1504502.87 | 1.50450287
38.05 | 3.1634 | 0.063268 | 73.823 | 1522048.393 | 1.522048393
38.1 | 3.1676 | 0.063352 | 74.503 | 1536068.318 | 1.536068318
38.167 | 3.1732 | 0.063464 | 75.354 | 1553613.842 | 1.553613842
38.217 | 3.1774 | 0.063548 | 76.034 | 1567633.767 | 1.567633767
38.267 | 3.1815 | 0.06363 | 76.715 | 1581674.309 | 1.581674309
38.317 | 3.1857 | 0.063714 | 77.395 | 1595694.234 | 1.595694234
38.367 | 3.1897 | 0.063794 | 78.075 | 1609714.158 | 1.609714158
38.417 | 3.194 | 0.06388 | 78.926 | 1627259.682 | 1.627259682
38.467 | 3.1982 | 0.063964 | 79.606 | 1641279.607 | 1.641279607
38.517 | 3.2024 | 0.064048 | 80.457 | 1658825.13 | 1.65882513
38.583 | 3.2079 | 0.064158 | 81.307 | 1676350.036 | 1.676350036
38.633 | 3.2121 | 0.064242 | 81.988 | 1690390.579 | 1.690390579
38.683 | 3.2162 | 0.064324 | 82.668 | 1704410.503 | 1.704410503
38.733 | 3.2204 | 0.064408 | 83.519 | 1721956.027 | 1.721956027
38.783 | 3.2246 | 0.064492 | 84.199 | 1735975.952 | 1.735975952
38.833 | 3.2287 | 0.064574 | 85.049 | 1753500.858 | 1.753500858
38.883 | 3.2329 | 0.064658 | 85.73 | 1767541.4 | 1.7675414
38.933 | 3.237 | 0.06474 | 86.41 | 1781561.325 | 1.781561325
38.983 | 3.2412 | 0.064824 | 87.261 | 1799106.848 | 1.799106848
39.033 | 3.2454 | 0.064908 | 87.941 | 1813126.773 | 1.813126773
39.083 | 3.2496 | 0.064992 | 88.792 | 1830672.297 | 1.830672297
39.133 | 3.2538 | 0.065076 | 89.472 | 1844692.221 | 1.844692221
39.183 | 3.2579 | 0.065158 | 90.322 | 1862217.127 | 1.862217127
39.233 | 3.2621 | 0.065242 | 91.173 | 1879762.651 | 1.879762651
39.283 | 3.2662 | 0.065324 | 92.023 | 1897287.557 | 1.897287557
39.333 | 3.2704 | 0.065408 | 92.704 | 1911328.099 | 1.911328099
39.383 | 3.2745 | 0.06549 | 93.554 | 1928853.005 | 1.928853005
39.433 | 3.2787 | 0.065574 | 94.405 | 1946398.529 | 1.946398529
39.483 | 3.2828 | 0.065656 | 95.255 | 1963923.435 | 1.963923435
39.533 | 3.2871 | 0.065742 | 96.106 | 1981468.958 | 1.981468958
39.583 | 3.2913 | 0.065826 | 96.956 | 1998993.864 | 1.998993864
39.633 | 3.2955 | 0.06591 | 97.807 | 2016539.388 | 2.016539388
39.683 | 3.2996 | 0.065992 | 98.657 | 2034064.294 | 2.034064294
39.733 | 3.3037 | 0.066074 | 99.508 | 2051609.817 | 2.051609817
39.783 | 3.3079 | 0.066158 | 100.36 | 2069175.958 | 2.069175958
39.833 | 3.3121 | 0.066242 | 101.21 | 2086700.864 | 2.086700864
39.883 | 3.3162 | 0.066324 | 102.06 | 2104225.77 | 2.10422577
39.933 | 3.3204 | 0.066408 | 102.91 | 2121750.676 | 2.121750676
39.983 | 3.3245 | 0.06649 | 103.76 | 2139275.582 | 2.139275582
40.017 | 3.3274 | 0.066548 | 104.44 | 2153295.507 | 2.153295507
40.067 | 3.3316 | 0.066632 | 105.29 | 2170820.413 | 2.170820413
40.117 | 3.3357 | 0.066714 | 106.14 | 2188345.319 | 2.188345319
40.15 | 3.3385 | 0.06677 | 106.82 | 2202365.244 | 2.202365244
40.2 | 3.3426 | 0.066852 | 107.67 | 2219890.15 | 2.21989015
40.25 | 3.3467 | 0.066934 | 108.52 | 2237415.056 | 2.237415056
40.283 | 3.3495 | 0.06699 | 109.2 | 2251434.981 | 2.251434981
40.317 | 3.3523 | 0.067046 | 109.88 | 2265454.905 | 2.265454905
40.367 | 3.3565 | 0.06713 | 110.73 | 2282979.811 | 2.282979811
40.417 | 3.3606 | 0.067212 | 111.58 | 2300504.717 | 2.300504717
40.45 | 3.3635 | 0.06727 | 112.27 | 2314730.817 | 2.314730817
40.483 | 3.3662 | 0.067324 | 112.95 | 2328750.742 | 2.328750742
40.533 | 3.3704 | 0.067408 | 113.8 | 2346275.648 | 2.346275648
40.583 | 3.3746 | 0.067492 | 114.65 | 2363800.554 | 2.363800554
40.617 | 3.3774 | 0.067548 | 115.33 | 2377820.479 | 2.377820479
40.65 | 3.3801 | 0.067602 | 116.01 | 2391840.404 | 2.391840404
40.683 | 3.3829 | 0.067658 | 116.69 | 2405860.329 | 2.405860329
40.733 | 3.387 | 0.06774 | 117.54 | 2423385.235 | 2.423385235
40.767 | 3.3898 | 0.067796 | 118.22 | 2437405.159 | 2.437405159
40.817 | 3.394 | 0.06788 | 119.07 | 2454930.065 | 2.454930065
40.85 | 3.3967 | 0.067934 | 119.75 | 2468949.99 | 2.46894999
40.883 | 3.3996 | 0.067992 | 120.43 | 2482969.915 | 2.482969915
40.933 | 3.4038 | 0.068076 | 121.28 | 2500494.821 | 2.500494821
40.967 | 3.4065 | 0.06813 | 121.96 | 2514514.746 | 2.514514746
41 | 3.4093 | 0.068186 | 122.64 | 2528534.67 | 2.52853467
41.05 | 3.4135 | 0.06827 | 123.49 | 2546059.576 | 2.546059576
41.083 | 3.4162 | 0.068324 | 124.17 | 2560079.501 | 2.560079501
41.117 | 3.419 | 0.06838 | 124.85 | 2574099.426 | 2.574099426
41.167 | 3.4231 | 0.068462 | 125.7 | 2591624.332 | 2.591624332
41.2 | 3.426 | 0.06852 | 126.38 | 2605644.257 | 2.605644257
41.233 | 3.4287 | 0.068574 | 127.06 | 2619664.182 | 2.619664182
41.267 | 3.4315 | 0.06863 | 127.74 | 2633684.106 | 2.633684106
41.317 | 3.4357 | 0.068714 | 128.59 | 2651209.012 | 2.651209012
41.35 | 3.4384 | 0.068768 | 129.28 | 2665435.112 | 2.665435112
41.383 | 3.4413 | 0.068826 | 129.96 | 2679455.037 | 2.679455037
41.433 | 3.4454 | 0.068908 | 130.81 | 2696979.943 | 2.696979943
41.483 | 3.4496 | 0.068992 | 131.83 | 2718009.83 | 2.71800983
41.533 | 3.4537 | 0.069074 | 132.85 | 2739039.718 | 2.739039718
41.6 | 3.4592 | 0.069184 | 134.04 | 2763574.586 | 2.763574586
41.65 | 3.4634 | 0.069268 | 135.06 | 2784604.473 | 2.784604473
41.7 | 3.4676 | 0.069352 | 136.08 | 2805634.36 | 2.80563436
41.767 | 3.4732 | 0.069464 | 137.27 | 2830169.229 | 2.830169229
41.817 | 3.4774 | 0.069548 | 138.29 | 2851199.116 | 2.851199116
41.867 | 3.4816 | 0.069632 | 139.31 | 2872229.003 | 2.872229003
41.933 | 3.4871 | 0.069742 | 140.5 | 2896763.871 | 2.896763871
41.983 | 3.4913 | 0.069826 | 141.52 | 2917793.759 | 2.917793759
42.033 | 3.4954 | 0.069908 | 142.54 | 2938823.646 | 2.938823646
42.083 | 3.4995 | 0.06999 | 143.56 | 2959853.533 | 2.959853533
42.133 | 3.5037 | 0.070074 | 144.58 | 2980883.42 | 2.98088342
42.183 | 3.5079 | 0.070158 | 145.6 | 3001913.307 | 3.001913307
42.233 | 3.5121 | 0.070242 | 146.63 | 3023149.37 | 3.02314937
42.283 | 3.5162 | 0.070324 | 147.65 | 3044179.257 | 3.044179257
42.333 | 3.5204 | 0.070408 | 148.67 | 3065209.144 | 3.065209144
42.383 | 3.5246 | 0.070492 | 149.69 | 3086239.031 | 3.086239031
42.433 | 3.5288 | 0.070576 | 150.71 | 3107268.919 | 3.107268919
42.483 | 3.5329 | 0.070658 | 151.73 | 3128298.806 | 3.128298806
42.533 | 3.537 | 0.07074 | 152.75 | 3149328.693 | 3.149328693
42.583 | 3.5411 | 0.070822 | 153.77 | 3170358.58 | 3.17035858
42.633 | 3.5454 | 0.070908 | 154.79 | 3191388.467 | 3.191388467
42.683 | 3.5496 | 0.070992 | 155.98 | 3215923.336 | 3.215923336
42.733 | 3.5537 | 0.071074 | 157 | 3236953.223 | 3.236953223
42.783 | 3.5579 | 0.071158 | 158.02 | 3257983.11 | 3.25798311
42.833 | 3.562 | 0.07124 | 159.04 | 3279012.997 | 3.279012997
42.883 | 3.5663 | 0.071326 | 160.06 | 3300042.884 | 3.300042884
42.933 | 3.5704 | 0.071408 | 161.08 | 3321072.772 | 3.321072772
42.983 | 3.5746 | 0.071492 | 162.1 | 3342102.659 | 3.342102659
43.033 | 3.5787 | 0.071574 | 163.12 | 3363132.546 | 3.363132546
43.083 | 3.5828 | 0.071656 | 164.32 | 3387873.59 | 3.38787359
43.133 | 3.587 | 0.07174 | 165.34 | 3408903.477 | 3.408903477
43.183 | 3.5912 | 0.071824 | 166.36 | 3429933.364 | 3.429933364
43.233 | 3.5954 | 0.071908 | 167.38 | 3450963.251 | 3.450963251
43.283 | 3.5996 | 0.071992 | 168.4 | 3471993.138 | 3.471993138
43.333 | 3.6037 | 0.072074 | 169.42 | 3493023.026 | 3.493023026
43.383 | 3.6079 | 0.072158 | 170.44 | 3514052.913 | 3.514052913
43.433 | 3.6121 | 0.072242 | 171.63 | 3538587.781 | 3.538587781
43.483 | 3.6162 | 0.072324 | 172.65 | 3559617.668 | 3.559617668
43.533 | 3.6204 | 0.072408 | 173.67 | 3580647.556 | 3.580647556
43.583 | 3.6245 | 0.07249 | 174.69 | 3601677.443 | 3.601677443
43.65 | 3.6301 | 0.072602 | 176.22 | 3633222.274 | 3.633222274
43.717 | 3.6357 | 0.072714 | 177.58 | 3661262.123 | 3.661262123
43.783 | 3.6413 | 0.072826 | 179.11 | 3692806.954 | 3.692806954
43.85 | 3.6468 | 0.072936 | 180.47 | 3720846.803 | 3.720846803
43.917 | 3.6523 | 0.073046 | 181.84 | 3749092.828 | 3.749092828
43.983 | 3.6579 | 0.073158 | 183.37 | 3780637.659 | 3.780637659
44.05 | 3.6635 | 0.07327 | 184.73 | 3808677.509 | 3.808677509
44.117 | 3.669 | 0.07338 | 186.26 | 3840222.34 | 3.84022234
44.183 | 3.6746 | 0.073492 | 187.79 | 3871767.17 | 3.87176717
44.25 | 3.6801 | 0.073602 | 189.15 | 3899807.02 | 3.89980702
44.317 | 3.6857 | 0.073714 | 190.68 | 3931351.851 | 3.931351851
44.383 | 3.6911 | 0.073822 | 192.21 | 3962896.681 | 3.962896681
44.45 | 3.6967 | 0.073934 | 193.74 | 3994441.512 | 3.994441512
44.517 | 3.7023 | 0.074046 | 195.27 | 4025986.343 | 4.025986343
44.583 | 3.7079 | 0.074158 | 196.8 | 4057531.174 | 4.057531174
44.65 | 3.7135 | 0.07427 | 198.34 | 4089282.18 | 4.08928218
44.717 | 3.719 | 0.07438 | 199.87 | 4120827.011 | 4.120827011
44.767 | 3.7232 | 0.074464 | 201.23 | 4148866.86 | 4.14886686
44.833 | 3.7287 | 0.074574 | 202.76 | 4180411.691 | 4.180411691
44.9 | 3.7342 | 0.074684 | 204.46 | 4215461.503 | 4.215461503
44.967 | 3.7398 | 0.074796 | 206.16 | 4250511.315 | 4.250511315
45.033 | 3.7454 | 0.074908 | 207.86 | 4285561.127 | 4.285561127
45.1 | 3.751 | 0.07502 | 209.39 | 4317105.958 | 4.317105958
45.15 | 3.7552 | 0.075104 | 210.75 | 4345145.807 | 4.345145807
45.217 | 3.7607 | 0.075214 | 212.45 | 4380195.619 | 4.380195619
45.267 | 3.7648 | 0.075296 | 213.81 | 4408235.469 | 4.408235469
45.333 | 3.7703 | 0.075406 | 215.52 | 4443491.456 | 4.443491456
45.4 | 3.7759 | 0.075518 | 217.22 | 4478541.268 | 4.478541268
45.467 | 3.7815 | 0.07563 | 218.92 | 4513591.08 | 4.51359108
45.533 | 3.787 | 0.07574 | 220.62 | 4548640.892 | 4.548640892
45.6 | 3.7927 | 0.075854 | 222.32 | 4583690.704 | 4.583690704
45.667 | 3.7983 | 0.075966 | 224.02 | 4618740.516 | 4.618740516
45.733 | 3.8037 | 0.076074 | 225.89 | 4657295.309 | 4.657295309
45.8 | 3.8092 | 0.076184 | 227.76 | 4695850.102 | 4.695850102
45.867 | 3.8148 | 0.076296 | 229.46 | 4730899.914 | 4.730899914
45.933 | 3.8203 | 0.076406 | 231.33 | 4769454.707 | 4.769454707
46 | 3.8259 | 0.076518 | 233.21 | 4808215.676 | 4.808215676
46.067 | 3.8315 | 0.07663 | 234.91 | 4843265.488 | 4.843265488
46.133 | 3.8371 | 0.076742 | 236.78 | 4881820.281 | 4.881820281
46.2 | 3.8426 | 0.076852 | 238.65 | 4920375.074 | 4.920375074
46.267 | 3.8482 | 0.076964 | 240.52 | 4958929.867 | 4.958929867
46.333 | 3.8537 | 0.077074 | 242.39 | 4997484.661 | 4.997484661
46.4 | 3.8593 | 0.077186 | 244.26 | 5036039.454 | 5.036039454
46.467 | 3.8649 | 0.077298 | 246.13 | 5074594.247 | 5.074594247
46.533 | 3.8704 | 0.077408 | 248 | 5113149.04 | 5.11314904
46.6 | 3.876 | 0.07752 | 249.88 | 5151910.009 | 5.151910009
46.667 | 3.8814 | 0.077628 | 251.75 | 5190464.802 | 5.190464802
46.733 | 3.887 | 0.07774 | 253.62 | 5229019.595 | 5.229019595
46.8 | 3.8926 | 0.077852 | 255.66 | 5271079.369 | 5.271079369
46.867 | 3.8982 | 0.077964 | 257.53 | 5309634.162 | 5.309634162
46.933 | 3.9037 | 0.078074 | 259.57 | 5351693.937 | 5.351693937
47 | 3.9093 | 0.078186 | 261.44 | 5390248.73 | 5.39024873
47.067 | 3.9149 | 0.078298 | 263.48 | 5432308.504 | 5.432308504
47.15 | 3.9218 | 0.078436 | 265.86 | 5481378.241 | 5.481378241
47.217 | 3.9273 | 0.078546 | 267.91 | 5523644.191 | 5.523644191
47.3 | 3.9342 | 0.078684 | 270.29 | 5572713.928 | 5.572713928
47.367 | 3.9398 | 0.078796 | 272.33 | 5614773.702 | 5.614773702
47.45 | 3.9468 | 0.078936 | 274.71 | 5663843.439 | 5.663843439
47.517 | 3.9524 | 0.079048 | 276.75 | 5705903.213 | 5.705903213
47.6 | 3.9592 | 0.079184 | 279.13 | 5754972.95 | 5.75497295
47.667 | 3.9647 | 0.079294 | 281.17 | 5797032.724 | 5.797032724
47.733 | 3.9703 | 0.079406 | 283.21 | 5839092.499 | 5.839092499
47.817 | 3.9774 | 0.079548 | 285.6 | 5888368.411 | 5.888368411
47.883 | 3.983 | 0.07966 | 287.64 | 5930428.185 | 5.930428185
47.95 | 3.9885 | 0.07977 | 289.68 | 5972487.959 | 5.972487959
48.017 | 3.994 | 0.07988 | 291.72 | 6014547.734 | 6.014547734
48.1 | 4.0009 | 0.080018 | 294.1 | 6063617.47 | 6.06361747
48.167 | 4.0064 | 0.080128 | 296.14 | 6105677.245 | 6.105677245
48.233 | 4.012 | 0.08024 | 298.18 | 6147737.019 | 6.147737019
48.3 | 4.0176 | 0.080352 | 300.22 | 6189796.794 | 6.189796794
48.367 | 4.0232 | 0.080464 | 302.27 | 6232062.743 | 6.232062743
48.433 | 4.0288 | 0.080576 | 304.31 | 6274122.518 | 6.274122518
48.5 | 4.0343 | 0.080686 | 306.35 | 6316182.292 | 6.316182292
48.583 | 4.0412 | 0.080824 | 308.9 | 6368757.01 | 6.36875701
48.667 | 4.0482 | 0.080964 | 311.45 | 6421331.728 | 6.421331728
48.75 | 4.0552 | 0.081104 | 314 | 6473906.446 | 6.473906446
48.833 | 4.0621 | 0.081242 | 316.55 | 6526481.164 | 6.526481164
48.917 | 4.069 | 0.08138 | 319.11 | 6579262.057 | 6.579262057
49 | 4.0759 | 0.081518 | 321.66 | 6631836.775 | 6.631836775
49.083 | 4.0829 | 0.081658 | 324.21 | 6684411.493 | 6.684411493
49.167 | 4.0898 | 0.081796 | 326.76 | 6736986.211 | 6.736986211
49.25 | 4.0968 | 0.081936 | 329.31 | 6789560.929 | 6.789560929
49.333 | 4.1037 | 0.082074 | 332.03 | 6845640.628 | 6.845640628
49.417 | 4.1107 | 0.082214 | 334.58 | 6898215.346 | 6.898215346
49.5 | 4.1176 | 0.082352 | 337.31 | 6954501.221 | 6.954501221
49.583 | 4.1246 | 0.082492 | 339.86 | 7007075.939 | 7.007075939
49.667 | 4.1315 | 0.08263 | 342.58 | 7063155.638 | 7.063155638
49.75 | 4.1385 | 0.08277 | 345.3 | 7119235.337 | 7.119235337
49.833 | 4.1454 | 0.082908 | 348.02 | 7175315.036 | 7.175315036
49.917 | 4.1523 | 0.083046 | 350.74 | 7231394.735 | 7.231394735
50 | 4.1592 | 0.083184 | 353.47 | 7287680.61 | 7.28768061
50.083 | 4.1662 | 0.083324 | 356.19 | 7343760.309 | 7.343760309
50.167 | 4.1732 | 0.083464 | 358.91 | 7399840.008 | 7.399840008
50.25 | 4.1802 | 0.083604 | 361.63 | 7455919.707 | 7.455919707
50.333 | 4.1871 | 0.083742 | 364.35 | 7511999.406 | 7.511999406
50.417 | 4.194 | 0.08388 | 367.24 | 7571584.087 | 7.571584087
50.5 | 4.2009 | 0.084018 | 369.96 | 7627663.786 | 7.627663786
50.583 | 4.2078 | 0.084156 | 372.86 | 7687454.641 | 7.687454641
50.667 | 4.2149 | 0.084298 | 375.58 | 7743534.341 | 7.743534341
50.75 | 4.2219 | 0.084438 | 378.47 | 7803119.021 | 7.803119021
50.833 | 4.2286 | 0.084572 | 381.19 | 7859198.72 | 7.85919872
50.917 | 4.2357 | 0.084714 | 384.08 | 7918783.4 | 7.9187834
51 | 4.2426 | 0.084852 | 386.8 | 7974863.1 | 7.9748631
51.083 | 4.2495 | 0.08499 | 389.7 | 8034653.955 | 8.034653955
51.167 | 4.2565 | 0.08513 | 392.59 | 8094238.636 | 8.094238636
51.267 | 4.2648 | 0.085296 | 395.99 | 8164338.26 | 8.16433826
51.367 | 4.2732 | 0.085464 | 399.39 | 8234437.883 | 8.234437883
51.467 | 4.2815 | 0.08563 | 402.79 | 8304537.507 | 8.304537507
51.55 | 4.2885 | 0.08577 | 405.86 | 8367833.344 | 8.367833344
51.65 | 4.2968 | 0.085936 | 409.26 | 8437932.968 | 8.437932968
51.75 | 4.3051 | 0.086102 | 412.83 | 8511537.573 | 8.511537573
51.85 | 4.3134 | 0.086268 | 416.23 | 8581637.197 | 8.581637197
51.95 | 4.3217 | 0.086434 | 419.8 | 8655241.802 | 8.655241802
52.05 | 4.3301 | 0.086602 | 423.38 | 8729052.583 | 8.729052583
52.15 | 4.3384 | 0.086768 | 426.78 | 8799152.207 | 8.799152207
52.233 | 4.3453 | 0.086906 | 429.84 | 8862241.868 | 8.862241868
52.333 | 4.3537 | 0.087074 | 433.41 | 8935846.474 | 8.935846474
52.417 | 4.3607 | 0.087214 | 436.47 | 8998936.135 | 8.998936135
52.517 | 4.3689 | 0.087378 | 440.05 | 9072746.916 | 9.072746916
52.617 | 4.3774 | 0.087548 | 443.62 | 9146351.521 | 9.146351521
52.717 | 4.3856 | 0.087712 | 447.19 | 9219956.126 | 9.219956126
52.817 | 4.3939 | 0.087878 | 450.93 | 9297065.712 | 9.297065712
52.917 | 4.4024 | 0.088048 | 454.5 | 9370670.317 | 9.370670317
53.017 | 4.4107 | 0.088214 | 458.08 | 9444481.098 | 9.444481098
53.117 | 4.419 | 0.08838 | 461.65 | 9518085.703 | 9.518085703
53.217 | 4.4273 | 0.088546 | 465.22 | 9591690.308 | 9.591690308
53.317 | 4.4356 | 0.088712 | 468.79 | 9665294.913 | 9.665294913
53.417 | 4.444 | 0.08888 | 472.36 | 9738899.518 | 9.738899518
53.517 | 4.4524 | 0.089048 | 475.94 | 9812710.299 | 9.812710299
53.617 | 4.4606 | 0.089212 | 479.68 | 9889819.885 | 9.889819885
53.733 | 4.4704 | 0.089408 | 483.93 | 9977444.415 | 9.977444415
53.833 | 4.4787 | 0.089574 | 487.67 | 10054554 | 10.054554
53.933 | 4.487 | 0.08974 | 491.42 | 10131869.76 | 10.13186976
54.033 | 4.4954 | 0.089908 | 495.33 | 10212484.33 | 10.21248433
54.133 | 4.5037 | 0.090074 | 499.07 | 10289593.92 | 10.28959392
54.233 | 4.5121 | 0.090242 | 502.81 | 10366703.5 | 10.3667035
54.333 | 4.5204 | 0.090408 | 506.55 | 10443813.09 | 10.44381309
54.433 | 4.5287 | 0.090574 | 510.47 | 10524633.83 | 10.52463383
54.533 | 4.537 | 0.09074 | 514.21 | 10601743.42 | 10.60174342
54.633 | 4.5454 | 0.090908 | 517.95 | 10678853.01 | 10.67885301
54.733 | 4.5537 | 0.091074 | 521.86 | 10759467.57 | 10.75946757
54.833 | 4.5621 | 0.091242 | 525.78 | 10840288.32 | 10.84028832
54.95 | 4.5718 | 0.091436 | 530.2 | 10931417.83 | 10.93141783
55.067 | 4.5815 | 0.09163 | 534.79 | 11026052.32 | 11.02605232
55.183 | 4.5912 | 0.091824 | 539.21 | 11117181.83 | 11.11718183
55.3 | 4.6009 | 0.092018 | 543.81 | 11212022.5 | 11.2120225
55.417 | 4.6107 | 0.092214 | 548.23 | 11303152.01 | 11.30315201
55.533 | 4.6204 | 0.092408 | 552.65 | 11394281.52 | 11.39428152
55.65 | 4.6301 | 0.092602 | 557.24 | 11488916.01 | 11.48891601
55.767 | 4.6399 | 0.092798 | 561.67 | 11580251.7 | 11.5802517
55.883 | 4.6495 | 0.09299 | 566.26 | 11674886.19 | 11.67488619
56 | 4.6593 | 0.093186 | 570.68 | 11766015.7 | 11.7660157
56.117 | 4.669 | 0.09338 | 575.27 | 11860650.19 | 11.86065019
56.233 | 4.6787 | 0.093574 | 580.04 | 11958995.84 | 11.95899584
56.35 | 4.6884 | 0.093768 | 584.63 | 12053630.34 | 12.05363034
56.467 | 4.6982 | 0.093964 | 589.22 | 12148264.83 | 12.14826483
56.583 | 4.7079 | 0.094158 | 593.81 | 12242899.32 | 12.24289932
56.7 | 4.7176 | 0.094352 | 598.58 | 12341244.97 | 12.34124497
56.817 | 4.7273 | 0.094546 | 603.34 | 12439384.44 | 12.43938444
56.933 | 4.7371 | 0.094742 | 607.93 | 12534018.94 | 12.53401894
57.05 | 4.7467 | 0.094934 | 612.87 | 12635869.57 | 12.63586957
57.167 | 4.7565 | 0.09513 | 617.63 | 12734009.04 | 12.73400904
57.283 | 4.7662 | 0.095324 | 622.39 | 12832148.51 | 12.83214851
57.4 | 4.776 | 0.09552 | 627.32 | 12933792.97 | 12.93379297
57.517 | 4.7857 | 0.095714 | 632.09 | 13032138.62 | 13.03213862
57.633 | 4.7955 | 0.09591 | 637.02 | 13133783.07 | 13.13378307
57.75 | 4.8051 | 0.096102 | 641.78 | 13231922.54 | 13.23192254
57.867 | 4.8148 | 0.096296 | 646.72 | 13333773.17 | 13.33377317
57.983 | 4.8246 | 0.096492 | 651.48 | 13431912.65 | 13.43191265
58.1 | 4.8342 | 0.096684 | 656.41 | 13533557.1 | 13.5335571
58.233 | 4.8453 | 0.096906 | 662.02 | 13649221.48 | 13.64922148
58.367 | 4.8565 | 0.09713 | 667.64 | 13765092.04 | 13.76509204
58.5 | 4.8677 | 0.097354 | 673.25 | 13880756.42 | 13.88075642
58.633 | 4.8788 | 0.097576 | 678.86 | 13996420.8 | 13.9964208
58.767 | 4.8898 | 0.097796 | 684.48 | 14112291.35 | 14.11229135
58.9 | 4.9009 | 0.098018 | 690.09 | 14227955.73 | 14.22795573
59.033 | 4.912 | 0.09824 | 695.7 | 14343620.11 | 14.34362011
59.167 | 4.9232 | 0.098464 | 701.32 | 14459490.66 | 14.45949066
59.3 | 4.9342 | 0.098684 | 706.76 | 14571650.06 | 14.57165006
59.433 | 4.9454 | 0.098908 | 712.37 | 14687314.44 | 14.68731444
59.567 | 4.9565 | 0.09913 | 717.82 | 14799680.02 | 14.79968002
59.7 | 4.9676 | 0.099352 | 723.26 | 14911839.41 | 14.91183941
59.833 | 4.9788 | 0.099576 | 728.87 | 15027503.79 | 15.02750379
59.967 | 4.9898 | 0.099796 | 734.32 | 15139869.37 | 15.13986937
60.1 | 5.0009 | 0.100018 | 739.93 | 15255533.75 | 15.25553375
60.233 | 5.0121 | 0.100242 | 745.37 | 15367693.15 | 15.36769315
60.383 | 5.0246 | 0.100492 | 751.67 | 15497583.62 | 15.49758362
60.533 | 5.037 | 0.10074 | 757.96 | 15627267.93 | 15.62726793
60.683 | 5.0496 | 0.100992 | 764.25 | 15756952.23 | 15.75695223
60.817 | 5.0607 | 0.101214 | 770.04 | 15876327.77 | 15.87632777
60.967 | 5.0731 | 0.101462 | 776.33 | 16006012.07 | 16.00601207
61.117 | 5.0857 | 0.101714 | 782.62 | 16135696.38 | 16.13569638
61.25 | 5.0968 | 0.101936 | 788.41 | 16255071.91 | 16.25507191
61.4 | 5.1093 | 0.102186 | 794.7 | 16384756.22 | 16.38475622
61.55 | 5.1218 | 0.102436 | 801.17 | 16518151.68 | 16.51815168
61.7 | 5.1342 | 0.102684 | 807.46 | 16647835.98 | 16.64783598
61.85 | 5.1469 | 0.102938 | 813.92 | 16781025.27 | 16.78102527
62 | 5.1592 | 0.103184 | 820.39 | 16914420.73 | 16.91442073
62.15 | 5.1718 | 0.103436 | 826.68 | 17044105.03 | 17.04410503
62.3 | 5.1843 | 0.103686 | 833.31 | 17180799.3 | 17.1807993
62.45 | 5.1968 | 0.103936 | 839.78 | 17314194.76 | 17.31419476
62.6 | 5.2093 | 0.104186 | 846.41 | 17450889.03 | 17.45088903
62.75 | 5.2217 | 0.104434 | 852.88 | 17584284.49 | 17.58428449
62.9 | 5.2343 | 0.104686 | 859.51 | 17720978.76 | 17.72097876
63.05 | 5.2468 | 0.104936 | 866.14 | 17857673.02 | 17.85767302
63.2 | 5.2593 | 0.105186 | 872.78 | 17994573.46 | 17.99457346
63.367 | 5.2731 | 0.105462 | 880.26 | 18148792.64 | 18.14879264
63.533 | 5.2871 | 0.105742 | 887.58 | 18299713 | 18.299713
63.683 | 5.2995 | 0.10599 | 894.38 | 18439912.25 | 18.43991225
63.833 | 5.312 | 0.10624 | 901.18 | 18580111.5 | 18.5801115
63.983 | 5.3245 | 0.10649 | 907.99 | 18720516.92 | 18.72051692
64.133 | 5.3371 | 0.106742 | 914.79 | 18860716.17 | 18.86071617
64.3 | 5.3509 | 0.107018 | 922.11 | 19011636.54 | 19.01163654
64.467 | 5.3649 | 0.107298 | 929.59 | 19165855.71 | 19.16585571
64.633 | 5.3788 | 0.107576 | 937.07 | 19320074.88 | 19.32007488
64.8 | 5.3925 | 0.10785 | 944.56 | 19474500.23 | 19.47450023
64.967 | 5.4065 | 0.10813 | 952.04 | 19628719.4 | 19.6287194
65.133 | 5.4204 | 0.108408 | 959.53 | 19783144.75 | 19.78314475
65.3 | 5.4343 | 0.108686 | 967.01 | 19937363.92 | 19.93736392
65.483 | 5.4496 | 0.108992 | 975.01 | 20102304.22 | 20.10230422
65.65 | 5.4634 | 0.109268 | 982.49 | 20256523.39 | 20.25652339
65.817 | 5.4774 | 0.109548 | 989.98 | 20410948.74 | 20.41094874
66 | 5.4926 | 0.109852 | 998.14 | 20579187.83 | 20.57918783
66.167 | 5.5064 | 0.110128 | 1005.6 | 20732994.66 | 20.73299466
66.35 | 5.5218 | 0.110436 | 1014 | 20906181.96 | 20.90618196
66.533 | 5.537 | 0.11074 | 1022.1 | 21073184.01 | 21.07318401
66.717 | 5.5523 | 0.111046 | 1030.3 | 21242247.81 | 21.24224781
66.9 | 5.5676 | 0.111352 | 1038.5 | 21411311.61 | 21.41131161
67.083 | 5.5828 | 0.111656 | 1046.6 | 21578313.65 | 21.57831365
67.267 | 5.5982 | 0.111964 | 1054.8 | 21747377.45 | 21.74737745
67.45 | 5.6134 | 0.112268 | 1063.1 | 21918503 | 21.918503
67.633 | 5.6287 | 0.112574 | 1071.3 | 22087566.8 | 22.0875668
67.817 | 5.6441 | 0.112882 | 1079.4 | 22254568.85 | 22.25456885
68 | 5.6593 | 0.113186 | 1087.6 | 22423632.64 | 22.42363264
68.183 | 5.6746 | 0.113492 | 1095.9 | 22594758.2 | 22.5947582
68.383 | 5.6912 | 0.113824 | 1105 | 22782377.78 | 22.78237778
68.567 | 5.7065 | 0.11413 | 1113.5 | 22957626.84 | 22.95762684
68.767 | 5.7232 | 0.114464 | 1122.5 | 23143184.67 | 23.14318467
68.967 | 5.7398 | 0.114796 | 1131.5 | 23328742.5 | 23.3287425
69.15 | 5.7551 | 0.115102 | 1140 | 23503991.56 | 23.50399156
69.35 | 5.7717 | 0.115434 | 1149.4 | 23697796.4 | 23.6977964
69.55 | 5.7884 | 0.115768 | 1158.7 | 23889539.49 | 23.88953949
69.75 | 5.8051 | 0.116102 | 1168.2 | 24085406.08 | 24.08540608
69.95 | 5.8217 | 0.116434 | 1177.6 | 24279210.93 | 24.27921093
70.15 | 5.8385 | 0.11677 | 1186.8 | 24468892.26 | 24.46889226
70.35 | 5.8551 | 0.117102 | 1196.1 | 24660635.35 | 24.66063535
70.55 | 5.8718 | 0.117436 | 1205.5 | 24854440.19 | 24.85444019
70.75 | 5.8884 | 0.117768 | 1214.8 | 25046183.28 | 25.04618328
70.95 | 5.9051 | 0.118102 | 1224.2 | 25239988.12 | 25.23998812
71.167 | 5.9232 | 0.118464 | 1234.1 | 25444101.74 | 25.44410174
71.383 | 5.9412 | 0.118824 | 1244.1 | 25650277.1 | 25.6502771
71.6 | 5.9592 | 0.119184 | 1254 | 25854390.71 | 25.85439071
71.817 | 5.9773 | 0.119546 | 1264 | 26060566.08 | 26.06056608
72.033 | 5.9954 | 0.119908 | 1274 | 26266741.44 | 26.26674144
72.25 | 6.0134 | 0.120268 | 1283.9 | 26470855.05 | 26.47085505
72.467 | 6.0316 | 0.120632 | 1293.8 | 26674968.66 | 26.67496866
72.683 | 6.0495 | 0.12099 | 1303.8 | 26881144.03 | 26.88114403
72.9 | 6.0676 | 0.121352 | 1313.8 | 27087319.39 | 27.08731939
73.133 | 6.0871 | 0.121742 | 1324.7 | 27312050.54 | 27.31205054
73.367 | 6.1065 | 0.12213 | 1335.3 | 27530596.42 | 27.53059642
73.6 | 6.1259 | 0.122518 | 1346 | 27751204.06 | 27.75120406
73.833 | 6.1454 | 0.122908 | 1356.7 | 27971811.7 | 27.9718117
74.067 | 6.1649 | 0.123298 | 1367.4 | 28192419.34 | 28.19241934
74.3 | 6.1843 | 0.123686 | 1378.1 | 28413026.98 | 28.41302698
74.533 | 6.2037 | 0.124074 | 1389 | 28637758.13 | 28.63775813
74.767 | 6.2233 | 0.124466 | 1400.1 | 28866612.79 | 28.86661279
75 | 6.2426 | 0.124852 | 1411 | 29091343.93 | 29.09134393
75.233 | 6.2621 | 0.125242 | 1422 | 29318136.83 | 29.31813683
75.467 | 6.2815 | 0.12563 | 1432.9 | 29542867.98 | 29.54286798
75.7 | 6.301 | 0.12602 | 1443.8 | 29767599.13 | 29.76759913
75.95 | 6.3218 | 0.126436 | 1455.5 | 30008824.31 | 30.00882431
76.2 | 6.3426 | 0.126852 | 1467.3 | 30252111.24 | 30.25211124
76.45 | 6.3634 | 0.127268 | 1479 | 30493336.41 | 30.49333641
76.7 | 6.3842 | 0.127684 | 1490.6 | 30732499.84 | 30.73249984
76.95 | 6.4051 | 0.128102 | 1502.1 | 30969601.5 | 30.9696015
77.2 | 6.4259 | 0.128518 | 1513.7 | 31208764.93 | 31.20876493
77.45 | 6.4467 | 0.128934 | 1525.3 | 31447928.35 | 31.44792835
77.717 | 6.469 | 0.12938 | 1537.5 | 31699462.29 | 31.69946229
77.983 | 6.4913 | 0.129826 | 1549.6 | 31948934.49 | 31.94893449
78.25 | 6.5134 | 0.130268 | 1561.7 | 32198406.68 | 32.19840668
78.517 | 6.5356 | 0.130712 | 1573.9 | 32449940.62 | 32.44994062
78.783 | 6.5579 | 0.131158 | 1586.3 | 32705598.07 | 32.70559807
79.067 | 6.5814 | 0.131628 | 1599.3 | 32973626.05 | 32.97362605
79.333 | 6.6038 | 0.132076 | 1611.5 | 33225159.99 | 33.22515999
79.617 | 6.6273 | 0.132546 | 1624.4 | 33491126.21 | 33.49112621
79.9 | 6.6509 | 0.133018 | 1637.2 | 33755030.68 | 33.75503068
80.183 | 6.6745 | 0.13349 | 1650 | 34018935.15 | 34.01893515
80.467 | 6.6982 | 0.133964 | 1662.9 | 34284901.37 | 34.28490137
80.75 | 6.7218 | 0.134436 | 1676 | 34554991.09 | 34.55499109
81.033 | 6.7454 | 0.134908 | 1689.1 | 34825080.82 | 34.82508082
81.317 | 6.769 | 0.13538 | 1702.2 | 35095170.55 | 35.09517055
81.6 | 6.7926 | 0.135852 | 1715.4 | 35367322.03 | 35.36732203
81.9 | 6.8176 | 0.136352 | 1729.4 | 35655967.54 | 35.65596754
82.183 | 6.8413 | 0.136826 | 1742.7 | 35930180.77 | 35.93018077
82.483 | 6.8662 | 0.137324 | 1756.6 | 36216764.53 | 36.21676453
82.783 | 6.8911 | 0.137822 | 1770.6 | 36505410.04 | 36.50541004
83.083 | 6.9163 | 0.138326 | 1784.5 | 36791993.8 | 36.7919938
83.383 | 6.9412 | 0.138824 | 1798.1 | 37072392.29 | 37.07239229
83.7 | 6.9676 | 0.139352 | 1812.1 | 37361037.8 | 37.3610378
84.017 | 6.994 | 0.13988 | 1826 | 37647621.56 | 37.64762156
84.333 | 7.0203 | 0.140406 | 1840 | 37936267.07 | 37.93626707
84.667 | 7.0482 | 0.140964 | 1854.2 | 38229036.09 | 38.22903609
85 | 7.0759 | 0.141518 | 1868.9 | 38532113.87 | 38.53211387
85.333 | 7.1037 | 0.142074 | 1883.3 | 38829006.4 | 38.8290064
85.683 | 7.1329 | 0.142658 | 1898.1 | 39134145.94 | 39.13414594
86.033 | 7.162 | 0.14324 | 1912.9 | 39439285.48 | 39.43928548
86.383 | 7.1911 | 0.143822 | 1927.7 | 39744425.02 | 39.74442502

## A01-5
Tempo (s) | Alongamento (mm/mm) | Deformação (mm/mm) | Força (N) | Tensão (Pa) | Tensão (MPa) | Unidade | Comprimento | Largura | Espessura
0.016667 | 0 | 0 | 6.1236 | 125232.6281 | 0.1252326281 | mm | 50 | 13.18 | 3.71
7.2333 | 0.59501 | 0.0119002 | 12.587 | 257414.444 | 0.257414444 | m | 0.05 | 0.01318 | 0.00371
7.3 | 0.6005 | 0.01201 | 12.587 | 257414.444 | 0.257414444
7.3667 | 0.60609 | 0.0121218 | 12.587 | 257414.444 | 0.257414444 | Área (m^2) | 4.88978e-05
7.4333 | 0.61167 | 0.0122334 | 12.587 | 257414.444 | 0.257414444
7.5 | 0.61725 | 0.012345 | 12.587 | 257414.444 | 0.257414444
7.5667 | 0.62274 | 0.0124548 | 12.587 | 257414.444 | 0.257414444
7.6333 | 0.62842 | 0.0125684 | 12.587 | 257414.444 | 0.257414444
7.7 | 0.634 | 0.01268 | 12.587 | 257414.444 | 0.257414444
7.7667 | 0.63949 | 0.0127898 | 12.587 | 257414.444 | 0.257414444
7.8333 | 0.64508 | 0.0129016 | 12.757 | 260891.083 | 0.260891083
7.9 | 0.65066 | 0.0130132 | 12.757 | 260891.083 | 0.260891083
7.9667 | 0.65615 | 0.013123 | 12.757 | 260891.083 | 0.260891083
8.0333 | 0.66174 | 0.0132348 | 12.757 | 260891.083 | 0.260891083
8.1 | 0.66723 | 0.0133446 | 12.757 | 260891.083 | 0.260891083
8.1667 | 0.67281 | 0.0134562 | 12.757 | 260891.083 | 0.260891083
8.2333 | 0.6783 | 0.013566 | 12.757 | 260891.083 | 0.260891083
8.3 | 0.68398 | 0.0136796 | 12.928 | 264388.1729 | 0.2643881729
8.3667 | 0.68947 | 0.0137894 | 12.928 | 264388.1729 | 0.2643881729
8.4333 | 0.69505 | 0.013901 | 12.928 | 264388.1729 | 0.2643881729
8.5 | 0.70063 | 0.0140126 | 12.928 | 264388.1729 | 0.2643881729
8.5667 | 0.70622 | 0.0141244 | 12.928 | 264388.1729 | 0.2643881729
8.6333 | 0.71171 | 0.0142342 | 12.928 | 264388.1729 | 0.2643881729
8.7 | 0.7172 | 0.014344 | 12.928 | 264388.1729 | 0.2643881729
8.7667 | 0.72287 | 0.0144574 | 12.928 | 264388.1729 | 0.2643881729
8.8333 | 0.72846 | 0.0145692 | 12.928 | 264388.1729 | 0.2643881729
8.9167 | 0.73525 | 0.014705 | 12.928 | 264388.1729 | 0.2643881729
9 | 0.74223 | 0.0148446 | 12.928 | 264388.1729 | 0.2643881729
9.0833 | 0.74921 | 0.0149842 | 12.928 | 264388.1729 | 0.2643881729
9.1667 | 0.7561 | 0.015122 | 12.928 | 264388.1729 | 0.2643881729
9.25 | 0.76308 | 0.0152616 | 12.928 | 264388.1729 | 0.2643881729
9.3333 | 0.77005 | 0.015401 | 13.098 | 267864.8119 | 0.2678648119
9.4167 | 0.77694 | 0.0155388 | 13.098 | 267864.8119 | 0.2678648119
9.5 | 0.78392 | 0.0156784 | 13.098 | 267864.8119 | 0.2678648119
9.5833 | 0.7909 | 0.015818 | 13.098 | 267864.8119 | 0.2678648119
9.6667 | 0.79779 | 0.0159558 | 13.098 | 267864.8119 | 0.2678648119
9.75 | 0.80477 | 0.0160954 | 13.268 | 271341.4509 | 0.2713414509
9.8333 | 0.81165 | 0.016233 | 13.268 | 271341.4509 | 0.2713414509
9.9167 | 0.81863 | 0.0163726 | 13.268 | 271341.4509 | 0.2713414509
10 | 0.82561 | 0.0165122 | 13.268 | 271341.4509 | 0.2713414509
10.083 | 0.8325 | 0.01665 | 13.268 | 271341.4509 | 0.2713414509
10.167 | 0.83948 | 0.0167896 | 13.268 | 271341.4509 | 0.2713414509
10.25 | 0.84646 | 0.0169292 | 13.268 | 271341.4509 | 0.2713414509
10.333 | 0.85334 | 0.0170668 | 13.268 | 271341.4509 | 0.2713414509
10.417 | 0.86032 | 0.0172064 | 13.268 | 271341.4509 | 0.2713414509
10.5 | 0.8673 | 0.017346 | 13.268 | 271341.4509 | 0.2713414509
10.583 | 0.87419 | 0.0174838 | 13.438 | 274818.09 | 0.27481809
10.667 | 0.88117 | 0.0176234 | 13.438 | 274818.09 | 0.27481809
10.75 | 0.88815 | 0.017763 | 13.438 | 274818.09 | 0.27481809
10.85 | 0.89643 | 0.0179286 | 13.438 | 274818.09 | 0.27481809
10.95 | 0.90471 | 0.0180942 | 13.438 | 274818.09 | 0.27481809
11.033 | 0.91169 | 0.0182338 | 13.438 | 274818.09 | 0.27481809
11.133 | 0.92006 | 0.0184012 | 13.438 | 274818.09 | 0.27481809
11.233 | 0.92835 | 0.018567 | 13.438 | 274818.09 | 0.27481809
11.333 | 0.93663 | 0.0187326 | 13.608 | 278294.729 | 0.278294729
11.433 | 0.945 | 0.0189 | 13.608 | 278294.729 | 0.278294729
11.533 | 0.95338 | 0.0190676 | 13.608 | 278294.729 | 0.278294729
11.633 | 0.96175 | 0.019235 | 13.608 | 278294.729 | 0.278294729
11.733 | 0.97004 | 0.0194008 | 13.608 | 278294.729 | 0.278294729
11.833 | 0.97832 | 0.0195664 | 13.778 | 281771.368 | 0.281771368
11.933 | 0.98669 | 0.0197338 | 13.778 | 281771.368 | 0.281771368
12.033 | 0.99498 | 0.0198996 | 13.778 | 281771.368 | 0.281771368
12.133 | 1.0034 | 0.020068 | 13.948 | 285248.0071 | 0.2852480071
12.233 | 1.0117 | 0.020234 | 13.948 | 285248.0071 | 0.2852480071
12.333 | 1.02 | 0.0204 | 13.948 | 285248.0071 | 0.2852480071
12.433 | 1.0284 | 0.020568 | 14.118 | 288724.6461 | 0.2887246461
12.533 | 1.0367 | 0.020734 | 14.118 | 288724.6461 | 0.2887246461
12.633 | 1.0449 | 0.020898 | 14.118 | 288724.6461 | 0.2887246461
12.733 | 1.0534 | 0.021068 | 14.118 | 288724.6461 | 0.2887246461
12.833 | 1.0617 | 0.021234 | 14.118 | 288724.6461 | 0.2887246461
12.933 | 1.0701 | 0.021402 | 14.288 | 292201.2851 | 0.2922012851
13.033 | 1.0784 | 0.021568 | 14.118 | 288724.6461 | 0.2887246461
13.15 | 1.088 | 0.02176 | 14.118 | 288724.6461 | 0.2887246461
13.267 | 1.0978 | 0.021956 | 14.118 | 288724.6461 | 0.2887246461
13.383 | 1.1075 | 0.02215 | 14.118 | 288724.6461 | 0.2887246461
13.5 | 1.1173 | 0.022346 | 14.118 | 288724.6461 | 0.2887246461
13.617 | 1.1269 | 0.022538 | 14.118 | 288724.6461 | 0.2887246461
13.733 | 1.1367 | 0.022734 | 14.288 | 292201.2851 | 0.2922012851
13.85 | 1.1465 | 0.02293 | 14.458 | 295677.9242 | 0.2956779242
13.967 | 1.1562 | 0.023124 | 14.628 | 299154.5632 | 0.2991545632
14.083 | 1.1658 | 0.023316 | 14.799 | 302651.653 | 0.302651653
14.2 | 1.1756 | 0.023512 | 14.969 | 306128.2921 | 0.3061282921
14.317 | 1.1853 | 0.023706 | 14.969 | 306128.2921 | 0.3061282921
14.433 | 1.1951 | 0.023902 | 15.139 | 309604.9311 | 0.3096049311
14.55 | 1.2047 | 0.024094 | 15.309 | 313081.5701 | 0.3130815701
14.667 | 1.2145 | 0.02429 | 15.309 | 313081.5701 | 0.3130815701
14.783 | 1.2242 | 0.024484 | 15.479 | 316558.2092 | 0.3165582092
14.9 | 1.2339 | 0.024678 | 15.479 | 316558.2092 | 0.3165582092
15.017 | 1.2436 | 0.024872 | 15.479 | 316558.2092 | 0.3165582092
15.133 | 1.2534 | 0.025068 | 15.649 | 320034.8482 | 0.3200348482
15.267 | 1.2646 | 0.025292 | 15.819 | 323511.4872 | 0.3235114872
15.4 | 1.2755 | 0.02551 | 15.989 | 326988.1263 | 0.3269881263
15.533 | 1.2868 | 0.025736 | 15.989 | 326988.1263 | 0.3269881263
15.667 | 1.2978 | 0.025956 | 16.159 | 330464.7653 | 0.3304647653
15.8 | 1.3089 | 0.026178 | 16.5 | 337438.4942 | 0.3374384942
15.933 | 1.32 | 0.0264 | 16.84 | 344391.7722 | 0.3443917722
16.067 | 1.3312 | 0.026624 | 16.84 | 344391.7722 | 0.3443917722
16.2 | 1.3423 | 0.026846 | 17.01 | 347868.4113 | 0.3478684113
16.333 | 1.3533 | 0.027066 | 17.01 | 347868.4113 | 0.3478684113
16.467 | 1.3645 | 0.02729 | 17.01 | 347868.4113 | 0.3478684113
16.6 | 1.3756 | 0.027512 | 17.01 | 347868.4113 | 0.3478684113
16.733 | 1.3867 | 0.027734 | 17.01 | 347868.4113 | 0.3478684113
16.867 | 1.3978 | 0.027956 | 17.01 | 347868.4113 | 0.3478684113
17 | 1.409 | 0.02818 | 17.01 | 347868.4113 | 0.3478684113
17.133 | 1.4201 | 0.028402 | 16.84 | 344391.7722 | 0.3443917722
17.267 | 1.4312 | 0.028624 | 17.18 | 351345.0503 | 0.3513450503
17.417 | 1.4437 | 0.028874 | 17.18 | 351345.0503 | 0.3513450503
17.567 | 1.4562 | 0.029124 | 17.18 | 351345.0503 | 0.3513450503
17.717 | 1.4686 | 0.029372 | 17.69 | 361774.9674 | 0.3617749674
17.867 | 1.4812 | 0.029624 | 18.201 | 372225.3353 | 0.3722253353
18.017 | 1.4937 | 0.029874 | 18.541 | 379178.6134 | 0.3791786134
18.167 | 1.5061 | 0.030122 | 18.881 | 386131.8914 | 0.3861318914
18.317 | 1.5187 | 0.030374 | 18.881 | 386131.8914 | 0.3861318914
18.467 | 1.5311 | 0.030622 | 19.051 | 389608.5304 | 0.3896085304
18.617 | 1.5436 | 0.030872 | 19.051 | 389608.5304 | 0.3896085304
18.767 | 1.5561 | 0.031122 | 19.051 | 389608.5304 | 0.3896085304
18.917 | 1.5687 | 0.031374 | 19.051 | 389608.5304 | 0.3896085304
19.067 | 1.5811 | 0.031622 | 19.051 | 389608.5304 | 0.3896085304
19.217 | 1.5936 | 0.031872 | 19.051 | 389608.5304 | 0.3896085304
19.367 | 1.6062 | 0.032124 | 19.051 | 389608.5304 | 0.3896085304
19.517 | 1.6187 | 0.032374 | 19.221 | 393085.1695 | 0.3930851695
19.667 | 1.6312 | 0.032624 | 19.221 | 393085.1695 | 0.3930851695
19.833 | 1.645 | 0.0329 | 19.051 | 389608.5304 | 0.3896085304
20 | 1.6589 | 0.033178 | 19.051 | 389608.5304 | 0.3896085304
20.167 | 1.6728 | 0.033456 | 19.051 | 389608.5304 | 0.3896085304
20.333 | 1.6866 | 0.033732 | 19.051 | 389608.5304 | 0.3896085304
20.5 | 1.7006 | 0.034012 | 19.221 | 393085.1695 | 0.3930851695
20.667 | 1.7145 | 0.03429 | 19.221 | 393085.1695 | 0.3930851695
20.833 | 1.7284 | 0.034568 | 19.221 | 393085.1695 | 0.3930851695
21 | 1.7422 | 0.034844 | 19.221 | 393085.1695 | 0.3930851695
21.167 | 1.7562 | 0.035124 | 19.221 | 393085.1695 | 0.3930851695
21.333 | 1.7701 | 0.035402 | 19.391 | 396561.8085 | 0.3965618085
21.5 | 1.7839 | 0.035678 | 19.391 | 396561.8085 | 0.3965618085
21.667 | 1.7979 | 0.035958 | 19.561 | 400038.4475 | 0.4000384475
21.85 | 1.8131 | 0.036262 | 19.561 | 400038.4475 | 0.4000384475
22.033 | 1.8284 | 0.036568 | 19.561 | 400038.4475 | 0.4000384475
22.217 | 1.8437 | 0.036874 | 19.561 | 400038.4475 | 0.4000384475
22.4 | 1.8589 | 0.037178 | 19.561 | 400038.4475 | 0.4000384475
22.583 | 1.8742 | 0.037484 | 19.731 | 403515.0866 | 0.4035150866
22.767 | 1.8894 | 0.037788 | 19.902 | 407012.1764 | 0.4070121764
22.95 | 1.9047 | 0.038094 | 20.412 | 417442.0935 | 0.4174420935
23.133 | 1.92 | 0.0384 | 21.092 | 431348.6496 | 0.4313486496
23.3 | 1.9339 | 0.038678 | 21.773 | 445275.6566 | 0.4452756566
23.483 | 1.9492 | 0.038984 | 22.453 | 459182.2127 | 0.4591822127
23.667 | 1.9645 | 0.03929 | 22.963 | 469612.1298 | 0.4696121298
23.85 | 1.9798 | 0.039596 | 23.474 | 480062.4977 | 0.4800624977
24.05 | 1.9964 | 0.039928 | 23.814 | 487015.7758 | 0.4870157758
24.25 | 2.013 | 0.04026 | 24.324 | 497445.6929 | 0.4974456929
24.45 | 2.0298 | 0.040596 | 24.834 | 507875.6099 | 0.5078756099
24.633 | 2.045 | 0.0409 | 25.515 | 521802.6169 | 0.5218026169
24.833 | 2.0617 | 0.041234 | 25.855 | 528755.8949 | 0.5287558949
25.033 | 2.0784 | 0.041568 | 26.365 | 539185.812 | 0.539185812
25.233 | 2.095 | 0.0419 | 27.046 | 553112.819 | 0.553112819
25.433 | 2.1117 | 0.042234 | 27.386 | 560066.097 | 0.560066097
25.583 | 2.1242 | 0.042484 | 28.066 | 573972.6532 | 0.5739726532
25.783 | 2.1408 | 0.042816 | 28.407 | 580946.382 | 0.580946382
25.983 | 2.1575 | 0.04315 | 28.917 | 591376.2991 | 0.5913762991
26.117 | 2.1687 | 0.043374 | 29.597 | 605282.8553 | 0.6052828553
26.333 | 2.1868 | 0.043736 | 30.107 | 615712.7724 | 0.6157127724
26.55 | 2.2047 | 0.044094 | 30.788 | 629639.7793 | 0.6296397793
26.75 | 2.2215 | 0.04443 | 31.468 | 643546.3354 | 0.6435463354
26.95 | 2.238 | 0.04476 | 32.149 | 657473.3424 | 0.6574733424
27.117 | 2.252 | 0.04504 | 32.829 | 671379.8985 | 0.6713798985
27.333 | 2.2701 | 0.045402 | 33.509 | 685286.4546 | 0.6852864546
27.517 | 2.2853 | 0.045706 | 34.19 | 699213.4615 | 0.6992134615
27.733 | 2.3034 | 0.046068 | 34.87 | 713120.0177 | 0.7131200177
27.95 | 2.3214 | 0.046428 | 35.551 | 727047.0246 | 0.7270470246
28.15 | 2.338 | 0.04676 | 36.231 | 740953.5807 | 0.7409535807
28.367 | 2.3562 | 0.047124 | 36.741 | 751383.4978 | 0.7513834978
28.583 | 2.3742 | 0.047484 | 37.422 | 765310.5048 | 0.7653105048
28.817 | 2.3936 | 0.047872 | 37.932 | 775740.4219 | 0.7757404219
29.05 | 2.4132 | 0.048264 | 38.442 | 786170.339 | 0.786170339
29.283 | 2.4325 | 0.04865 | 38.953 | 796620.7069 | 0.7966207069
29.45 | 2.4464 | 0.048928 | 39.633 | 810527.263 | 0.810527263
29.6 | 2.459 | 0.04918 | 40.313 | 824433.8191 | 0.8244338191
29.767 | 2.4728 | 0.049456 | 40.994 | 838360.826 | 0.838360826
29.9 | 2.4839 | 0.049678 | 41.674 | 852267.3822 | 0.8522673822
30.05 | 2.4965 | 0.04993 | 42.355 | 866194.3891 | 0.8661943891
30.2 | 2.5088 | 0.050176 | 43.035 | 880100.9452 | 0.8801009452
30.317 | 2.5186 | 0.050372 | 43.715 | 894007.5014 | 0.8940075014
30.433 | 2.5284 | 0.050568 | 44.396 | 907934.5083 | 0.9079345083
30.533 | 2.5368 | 0.050736 | 45.076 | 921841.0644 | 0.9218410644
30.633 | 2.545 | 0.0509 | 45.757 | 935768.0714 | 0.9357680714
30.733 | 2.5534 | 0.051068 | 46.437 | 949674.6275 | 0.9496746275
30.833 | 2.5617 | 0.051234 | 47.117 | 963581.1836 | 0.9635811836
30.933 | 2.57 | 0.0514 | 47.798 | 977508.1906 | 0.9775081906
31.017 | 2.577 | 0.05154 | 48.478 | 991414.7467 | 0.9914147467
31.117 | 2.5853 | 0.051706 | 49.159 | 1005341.754 | 1.005341754
31.217 | 2.5937 | 0.051874 | 49.839 | 1019248.31 | 1.01924831
31.3 | 2.6006 | 0.052012 | 50.519 | 1033154.866 | 1.033154866
31.4 | 2.6089 | 0.052178 | 51.2 | 1047081.873 | 1.047081873
31.483 | 2.6159 | 0.052318 | 51.88 | 1060988.429 | 1.060988429
31.583 | 2.6241 | 0.052482 | 52.561 | 1074915.436 | 1.074915436
31.683 | 2.6325 | 0.05265 | 53.241 | 1088821.992 | 1.088821992
31.767 | 2.6395 | 0.05279 | 53.921 | 1102728.548 | 1.102728548
31.867 | 2.6478 | 0.052956 | 54.602 | 1116655.555 | 1.116655555
31.95 | 2.6548 | 0.053096 | 55.282 | 1130562.111 | 1.130562111
32.05 | 2.663 | 0.05326 | 55.963 | 1144489.118 | 1.144489118
32.15 | 2.6714 | 0.053428 | 56.643 | 1158395.674 | 1.158395674
32.25 | 2.6797 | 0.053594 | 57.323 | 1172302.23 | 1.17230223
32.35 | 2.6882 | 0.053764 | 58.004 | 1186229.237 | 1.186229237
32.45 | 2.6964 | 0.053928 | 58.684 | 1200135.793 | 1.200135793
32.55 | 2.7047 | 0.054094 | 59.364 | 1214042.35 | 1.21404235
32.633 | 2.7117 | 0.054234 | 60.045 | 1227969.356 | 1.227969356
32.75 | 2.7214 | 0.054428 | 60.725 | 1241875.913 | 1.241875913
32.85 | 2.7298 | 0.054596 | 61.406 | 1255802.92 | 1.25580292
32.95 | 2.7381 | 0.054762 | 62.086 | 1269709.476 | 1.269709476
33.05 | 2.7464 | 0.054928 | 62.766 | 1283616.032 | 1.283616032
33.133 | 2.7534 | 0.055068 | 63.447 | 1297543.039 | 1.297543039
33.217 | 2.7604 | 0.055208 | 64.127 | 1311449.595 | 1.311449595
33.3 | 2.7673 | 0.055346 | 64.808 | 1325376.602 | 1.325376602
33.367 | 2.7728 | 0.055456 | 65.488 | 1339283.158 | 1.339283158
33.45 | 2.7798 | 0.055596 | 66.168 | 1353189.714 | 1.353189714
33.533 | 2.7867 | 0.055734 | 66.849 | 1367116.721 | 1.367116721
33.6 | 2.7922 | 0.055844 | 67.529 | 1381023.277 | 1.381023277
33.667 | 2.7978 | 0.055956 | 68.21 | 1394950.284 | 1.394950284
33.75 | 2.8048 | 0.056096 | 68.89 | 1408856.84 | 1.40885684
33.817 | 2.8103 | 0.056206 | 69.57 | 1422763.396 | 1.422763396
33.9 | 2.8172 | 0.056344 | 70.251 | 1436690.403 | 1.436690403
33.967 | 2.8228 | 0.056456 | 70.931 | 1450596.959 | 1.450596959
34.033 | 2.8284 | 0.056568 | 71.612 | 1464523.966 | 1.464523966
34.117 | 2.8353 | 0.056706 | 72.292 | 1478430.522 | 1.478430522
34.183 | 2.8409 | 0.056818 | 72.972 | 1492337.079 | 1.492337079
34.25 | 2.8465 | 0.05693 | 73.653 | 1506264.086 | 1.506264086
34.317 | 2.852 | 0.05704 | 74.333 | 1520170.642 | 1.520170642
34.383 | 2.8575 | 0.05715 | 75.014 | 1534097.649 | 1.534097649
34.467 | 2.8644 | 0.057288 | 75.694 | 1548004.205 | 1.548004205
34.533 | 2.87 | 0.0574 | 76.374 | 1561910.761 | 1.561910761
34.6 | 2.8756 | 0.057512 | 77.055 | 1575837.768 | 1.575837768
34.667 | 2.8811 | 0.057622 | 77.735 | 1589744.324 | 1.589744324
34.733 | 2.8867 | 0.057734 | 78.416 | 1603671.331 | 1.603671331
34.817 | 2.8936 | 0.057872 | 79.096 | 1617577.887 | 1.617577887
34.883 | 2.8992 | 0.057984 | 79.776 | 1631484.443 | 1.631484443
34.95 | 2.9047 | 0.058094 | 80.457 | 1645411.45 | 1.64541145
35.017 | 2.9103 | 0.058206 | 81.137 | 1659318.006 | 1.659318006
35.083 | 2.9159 | 0.058318 | 81.818 | 1673245.013 | 1.673245013
35.15 | 2.9215 | 0.05843 | 82.498 | 1687151.569 | 1.687151569
35.217 | 2.927 | 0.05854 | 83.178 | 1701058.125 | 1.701058125
35.283 | 2.9325 | 0.05865 | 83.859 | 1714985.132 | 1.714985132
35.35 | 2.9381 | 0.058762 | 84.539 | 1728891.688 | 1.728891688
35.4 | 2.9422 | 0.058844 | 85.22 | 1742818.695 | 1.742818695
35.467 | 2.9478 | 0.058956 | 85.9 | 1756725.251 | 1.756725251
35.533 | 2.9534 | 0.059068 | 86.58 | 1770631.808 | 1.770631808
35.6 | 2.9589 | 0.059178 | 87.261 | 1784558.815 | 1.784558815
35.65 | 2.9631 | 0.059262 | 87.941 | 1798465.371 | 1.798465371
35.717 | 2.9686 | 0.059372 | 88.621 | 1812371.927 | 1.812371927
35.783 | 2.9741 | 0.059482 | 89.302 | 1826298.934 | 1.826298934
35.85 | 2.9797 | 0.059594 | 90.152 | 1843682.129 | 1.843682129
35.917 | 2.9853 | 0.059706 | 90.833 | 1857609.136 | 1.857609136
35.983 | 2.9909 | 0.059818 | 91.513 | 1871515.692 | 1.871515692
36.05 | 2.9964 | 0.059928 | 92.194 | 1885442.699 | 1.885442699
36.117 | 3.0021 | 0.060042 | 92.874 | 1899349.255 | 1.899349255
36.183 | 3.0076 | 0.060152 | 93.554 | 1913255.811 | 1.913255811
36.267 | 3.0145 | 0.06029 | 94.235 | 1927182.818 | 1.927182818
36.333 | 3.02 | 0.0604 | 94.915 | 1941089.374 | 1.941089374
36.417 | 3.027 | 0.06054 | 95.596 | 1955016.381 | 1.955016381
36.5 | 3.034 | 0.06068 | 96.276 | 1968922.937 | 1.968922937
36.567 | 3.0396 | 0.060792 | 96.956 | 1982829.493 | 1.982829493
36.65 | 3.0463 | 0.060926 | 97.637 | 1996756.5 | 1.9967565
36.717 | 3.0519 | 0.061038 | 98.317 | 2010663.056 | 2.010663056
36.783 | 3.0575 | 0.06115 | 98.998 | 2024590.063 | 2.024590063
36.85 | 3.0631 | 0.061262 | 99.678 | 2038496.619 | 2.038496619
36.917 | 3.0687 | 0.061374 | 100.36 | 2052444.077 | 2.052444077
36.967 | 3.0728 | 0.061456 | 101.04 | 2066350.633 | 2.066350633
37.033 | 3.0784 | 0.061568 | 101.72 | 2080257.189 | 2.080257189
37.083 | 3.0825 | 0.06165 | 102.4 | 2094163.746 | 2.094163746
37.133 | 3.0867 | 0.061734 | 103.08 | 2108070.302 | 2.108070302
37.2 | 3.0922 | 0.061844 | 103.93 | 2125453.497 | 2.125453497
37.267 | 3.0978 | 0.061956 | 104.78 | 2142836.692 | 2.142836692
37.317 | 3.102 | 0.06204 | 105.46 | 2156743.248 | 2.156743248
37.367 | 3.1062 | 0.062124 | 106.14 | 2170649.804 | 2.170649804
37.417 | 3.1104 | 0.062208 | 106.82 | 2184556.36 | 2.18455636
37.483 | 3.1159 | 0.062318 | 107.67 | 2201939.556 | 2.201939556
37.533 | 3.12 | 0.0624 | 108.35 | 2215846.112 | 2.215846112
37.583 | 3.1242 | 0.062484 | 109.03 | 2229752.668 | 2.229752668
37.65 | 3.1297 | 0.062594 | 109.88 | 2247135.863 | 2.247135863
37.7 | 3.1339 | 0.062678 | 110.56 | 2261042.419 | 2.261042419
37.75 | 3.1381 | 0.062762 | 111.24 | 2274948.975 | 2.274948975
37.8 | 3.1423 | 0.062846 | 111.93 | 2289060.04 | 2.28906004
37.85 | 3.1465 | 0.06293 | 112.61 | 2302966.596 | 2.302966596
37.9 | 3.1506 | 0.063012 | 113.46 | 2320349.791 | 2.320349791
37.95 | 3.1548 | 0.063096 | 114.14 | 2334256.347 | 2.334256347
38 | 3.1589 | 0.063178 | 114.99 | 2351639.542 | 2.351639542
38.05 | 3.1631 | 0.063262 | 115.67 | 2365546.098 | 2.365546098
38.1 | 3.1672 | 0.063344 | 116.35 | 2379452.654 | 2.379452654
38.15 | 3.1714 | 0.063428 | 117.2 | 2396835.849 | 2.396835849
38.2 | 3.1755 | 0.06351 | 117.88 | 2410742.406 | 2.410742406
38.25 | 3.1798 | 0.063596 | 118.56 | 2424648.962 | 2.424648962
38.283 | 3.1825 | 0.06365 | 119.24 | 2438555.518 | 2.438555518
38.333 | 3.1867 | 0.063734 | 119.92 | 2452462.074 | 2.452462074
38.383 | 3.1908 | 0.063816 | 120.77 | 2469845.269 | 2.469845269
38.433 | 3.1951 | 0.063902 | 121.62 | 2487228.464 | 2.487228464
38.483 | 3.1992 | 0.063984 | 122.3 | 2501135.02 | 2.50113502
38.517 | 3.202 | 0.06404 | 122.98 | 2515041.577 | 2.515041577
38.567 | 3.2061 | 0.064122 | 123.66 | 2528948.133 | 2.528948133
38.6 | 3.2089 | 0.064178 | 124.34 | 2542854.689 | 2.542854689
38.65 | 3.2131 | 0.064262 | 125.19 | 2560237.884 | 2.560237884
38.7 | 3.2172 | 0.064344 | 125.87 | 2574144.44 | 2.57414444
38.733 | 3.2201 | 0.064402 | 126.55 | 2588050.996 | 2.588050996
38.783 | 3.2243 | 0.064486 | 127.4 | 2605434.191 | 2.605434191
38.833 | 3.2284 | 0.064568 | 128.25 | 2622817.386 | 2.622817386
38.883 | 3.2325 | 0.06465 | 129.1 | 2640200.582 | 2.640200582
38.933 | 3.2367 | 0.064734 | 129.96 | 2657788.285 | 2.657788285
38.983 | 3.2409 | 0.064818 | 130.81 | 2675171.48 | 2.67517148
39.033 | 3.2451 | 0.064902 | 131.83 | 2696031.314 | 2.696031314
39.1 | 3.2506 | 0.065012 | 133.02 | 2720367.788 | 2.720367788
39.167 | 3.2562 | 0.065124 | 134.21 | 2744704.261 | 2.744704261
39.217 | 3.2603 | 0.065206 | 135.23 | 2765564.095 | 2.765564095
39.283 | 3.2659 | 0.065318 | 136.42 | 2789900.568 | 2.789900568
39.333 | 3.2701 | 0.065402 | 137.44 | 2810760.402 | 2.810760402
39.383 | 3.2742 | 0.065484 | 138.46 | 2831620.236 | 2.831620236
39.45 | 3.2797 | 0.065594 | 139.65 | 2855956.71 | 2.85595671
39.5 | 3.2839 | 0.065678 | 140.67 | 2876816.544 | 2.876816544
39.567 | 3.2895 | 0.06579 | 141.86 | 2901153.017 | 2.901153017
39.617 | 3.2936 | 0.065872 | 142.88 | 2922012.851 | 2.922012851
39.667 | 3.2979 | 0.065958 | 143.9 | 2942872.685 | 2.942872685
39.733 | 3.3034 | 0.066068 | 145.09 | 2967209.159 | 2.967209159
39.783 | 3.3076 | 0.066152 | 146.11 | 2988068.993 | 2.988068993
39.833 | 3.3117 | 0.066234 | 147.14 | 3009133.335 | 3.009133335
39.883 | 3.3158 | 0.066316 | 148.16 | 3029993.169 | 3.029993169
39.95 | 3.3214 | 0.066428 | 149.35 | 3054329.643 | 3.054329643
40 | 3.3256 | 0.066512 | 150.37 | 3075189.477 | 3.075189477
40.05 | 3.3297 | 0.066594 | 151.39 | 3096049.311 | 3.096049311
40.1 | 3.334 | 0.06668 | 152.41 | 3116909.145 | 3.116909145
40.15 | 3.3381 | 0.066762 | 153.43 | 3137768.979 | 3.137768979
40.2 | 3.3423 | 0.066846 | 154.45 | 3158628.814 | 3.158628814
40.25 | 3.3464 | 0.066928 | 155.47 | 3179488.648 | 3.179488648
40.3 | 3.3506 | 0.067012 | 156.49 | 3200348.482 | 3.200348482
40.35 | 3.3547 | 0.067094 | 157.51 | 3221208.316 | 3.221208316
40.4 | 3.3589 | 0.067178 | 158.53 | 3242068.15 | 3.24206815
40.45 | 3.3631 | 0.067262 | 159.55 | 3262927.984 | 3.262927984
40.5 | 3.3672 | 0.067344 | 160.57 | 3283787.819 | 3.283787819
40.55 | 3.3714 | 0.067428 | 161.59 | 3304647.653 | 3.304647653
40.6 | 3.3756 | 0.067512 | 162.78 | 3328984.126 | 3.328984126
40.65 | 3.3799 | 0.067598 | 163.81 | 3350048.468 | 3.350048468
40.7 | 3.384 | 0.06768 | 164.83 | 3370908.303 | 3.370908303
40.75 | 3.3881 | 0.067762 | 166.02 | 3395244.776 | 3.395244776
40.8 | 3.3922 | 0.067844 | 167.04 | 3416104.61 | 3.41610461
40.85 | 3.3964 | 0.067928 | 168.06 | 3436964.444 | 3.436964444
40.9 | 3.4006 | 0.068012 | 169.25 | 3461300.917 | 3.461300917
40.95 | 3.4048 | 0.068096 | 170.27 | 3482160.752 | 3.482160752
41 | 3.4089 | 0.068178 | 171.46 | 3506497.225 | 3.506497225
41.05 | 3.4131 | 0.068262 | 172.48 | 3527357.059 | 3.527357059
41.1 | 3.4173 | 0.068346 | 173.67 | 3551693.532 | 3.551693532
41.15 | 3.4215 | 0.06843 | 174.69 | 3572553.366 | 3.572553366
41.217 | 3.427 | 0.06854 | 176.22 | 3603843.118 | 3.603843118
41.283 | 3.4325 | 0.06865 | 177.75 | 3635132.869 | 3.635132869
41.35 | 3.4381 | 0.068762 | 179.28 | 3666422.62 | 3.66642262
41.417 | 3.4436 | 0.068872 | 180.82 | 3697916.88 | 3.69791688
41.483 | 3.4492 | 0.068984 | 182.35 | 3729206.631 | 3.729206631
41.55 | 3.4547 | 0.069094 | 183.88 | 3760496.382 | 3.760496382
41.617 | 3.4603 | 0.069206 | 185.58 | 3795262.773 | 3.795262773
41.683 | 3.4659 | 0.069318 | 187.11 | 3826552.524 | 3.826552524
41.75 | 3.4714 | 0.069428 | 188.64 | 3857842.275 | 3.857842275
41.8 | 3.4756 | 0.069512 | 190 | 3885655.387 | 3.885655387
41.867 | 3.4812 | 0.069624 | 191.53 | 3916945.139 | 3.916945139
41.933 | 3.4867 | 0.069734 | 193.06 | 3948234.89 | 3.94823489
42 | 3.4923 | 0.069846 | 194.59 | 3979524.641 | 3.979524641
42.067 | 3.4979 | 0.069958 | 196.29 | 4014291.031 | 4.014291031
42.133 | 3.5034 | 0.070068 | 197.82 | 4045580.783 | 4.045580783
42.2 | 3.5089 | 0.070178 | 199.36 | 4077075.042 | 4.077075042
42.267 | 3.5145 | 0.07029 | 201.06 | 4111841.433 | 4.111841433
42.333 | 3.5201 | 0.070402 | 202.59 | 4143131.184 | 4.143131184
42.4 | 3.5256 | 0.070512 | 204.29 | 4177897.574 | 4.177897574
42.467 | 3.5312 | 0.070624 | 205.82 | 4209187.325 | 4.209187325
42.533 | 3.5367 | 0.070734 | 207.52 | 4243953.716 | 4.243953716
42.6 | 3.5423 | 0.070846 | 209.05 | 4275243.467 | 4.275243467
42.65 | 3.5464 | 0.070928 | 210.41 | 4303056.579 | 4.303056579
42.717 | 3.5519 | 0.071038 | 211.94 | 4334346.331 | 4.334346331
42.783 | 3.5575 | 0.07115 | 213.64 | 4369112.721 | 4.369112721
42.85 | 3.563 | 0.07126 | 215.35 | 4404083.619 | 4.404083619
42.917 | 3.5686 | 0.071372 | 216.88 | 4435373.371 | 4.435373371
42.967 | 3.5728 | 0.071456 | 218.24 | 4463186.483 | 4.463186483
43.05 | 3.5798 | 0.071596 | 220.28 | 4504906.151 | 4.504906151
43.133 | 3.5867 | 0.071734 | 222.32 | 4546625.82 | 4.54662582
43.2 | 3.5923 | 0.071846 | 224.02 | 4581392.21 | 4.58139221
43.283 | 3.5992 | 0.071984 | 225.89 | 4619635.239 | 4.619635239
43.35 | 3.6047 | 0.072094 | 227.59 | 4654401.63 | 4.65440163
43.417 | 3.6103 | 0.072206 | 229.29 | 4689168.02 | 4.68916802
43.5 | 3.6173 | 0.072346 | 231.33 | 4730887.688 | 4.730887688
43.567 | 3.6228 | 0.072456 | 233.04 | 4765858.587 | 4.765858587
43.633 | 3.6284 | 0.072568 | 234.74 | 4800624.977 | 4.800624977
43.7 | 3.6339 | 0.072678 | 236.44 | 4835391.367 | 4.835391367
43.767 | 3.6395 | 0.07279 | 238.14 | 4870157.758 | 4.870157758
43.833 | 3.645 | 0.0729 | 240.01 | 4908400.787 | 4.908400787
43.9 | 3.6506 | 0.073012 | 241.71 | 4943167.177 | 4.943167177
43.967 | 3.6561 | 0.073122 | 243.41 | 4977933.568 | 4.977933568
44.033 | 3.6617 | 0.073234 | 245.28 | 5016176.597 | 5.016176597
44.1 | 3.6672 | 0.073344 | 246.98 | 5050942.987 | 5.050942987
44.167 | 3.6728 | 0.073456 | 248.85 | 5089186.017 | 5.089186017
44.233 | 3.6784 | 0.073568 | 250.56 | 5124156.915 | 5.124156915
44.3 | 3.684 | 0.07368 | 252.26 | 5158923.305 | 5.158923305
44.367 | 3.6895 | 0.07379 | 254.13 | 5197166.335 | 5.197166335
44.433 | 3.6951 | 0.073902 | 255.83 | 5231932.725 | 5.231932725
44.5 | 3.7006 | 0.074012 | 257.7 | 5270175.754 | 5.270175754
44.567 | 3.7062 | 0.074124 | 259.57 | 5308418.784 | 5.308418784
44.633 | 3.7117 | 0.074234 | 261.44 | 5346661.813 | 5.346661813
44.717 | 3.7186 | 0.074372 | 263.65 | 5391858.12 | 5.39185812
44.8 | 3.7256 | 0.074512 | 266.03 | 5440531.067 | 5.440531067
44.883 | 3.7326 | 0.074652 | 268.25 | 5485931.882 | 5.485931882
44.95 | 3.738 | 0.07476 | 270.29 | 5527651.551 | 5.527651551
45.033 | 3.745 | 0.0749 | 272.67 | 5576324.497 | 5.576324497
45.117 | 3.752 | 0.07504 | 275.05 | 5624997.444 | 5.624997444
45.2 | 3.7589 | 0.075178 | 277.43 | 5673670.39 | 5.67367039
45.267 | 3.7644 | 0.075288 | 279.47 | 5715390.058 | 5.715390058
45.35 | 3.7714 | 0.075428 | 281.85 | 5764063.005 | 5.764063005
45.433 | 3.7784 | 0.075568 | 284.24 | 5812940.459 | 5.812940459
45.517 | 3.7852 | 0.075704 | 286.62 | 5861613.406 | 5.861613406
45.6 | 3.7923 | 0.075846 | 289 | 5910286.352 | 5.910286352
45.683 | 3.7993 | 0.075986 | 291.38 | 5958959.299 | 5.958959299
45.75 | 3.8048 | 0.076096 | 293.42 | 6000678.967 | 6.000678967
45.833 | 3.8117 | 0.076234 | 295.8 | 6049351.914 | 6.049351914
45.9 | 3.8172 | 0.076344 | 297.84 | 6091071.582 | 6.091071582
45.983 | 3.8242 | 0.076484 | 300.22 | 6139744.528 | 6.139744528
46.067 | 3.8311 | 0.076622 | 302.61 | 6188621.983 | 6.188621983
46.133 | 3.8367 | 0.076734 | 304.65 | 6230341.651 | 6.230341651
46.217 | 3.8437 | 0.076874 | 307.03 | 6279014.598 | 6.279014598
46.3 | 3.8506 | 0.077012 | 309.41 | 6327687.544 | 6.327687544
46.383 | 3.8574 | 0.077148 | 311.96 | 6379837.13 | 6.37983713
46.467 | 3.8645 | 0.07729 | 314.34 | 6428510.076 | 6.428510076
46.55 | 3.8715 | 0.07743 | 316.72 | 6477183.023 | 6.477183023
46.633 | 3.8784 | 0.077568 | 319.11 | 6526060.477 | 6.526060477
46.717 | 3.8854 | 0.077708 | 321.49 | 6574733.424 | 6.574733424
46.8 | 3.8923 | 0.077846 | 324.04 | 6626883.009 | 6.626883009
46.883 | 3.8992 | 0.077984 | 326.59 | 6679032.595 | 6.679032595
46.967 | 3.9061 | 0.078122 | 328.97 | 6727705.541 | 6.727705541
47.05 | 3.9131 | 0.078262 | 331.52 | 6779855.126 | 6.779855126
47.133 | 3.92 | 0.0784 | 333.9 | 6828528.073 | 6.828528073
47.217 | 3.927 | 0.07854 | 336.46 | 6880882.166 | 6.880882166
47.3 | 3.9339 | 0.078678 | 339.01 | 6933031.752 | 6.933031752
47.383 | 3.9408 | 0.078816 | 341.56 | 6985181.337 | 6.985181337
47.467 | 3.9479 | 0.078958 | 344.11 | 7037330.923 | 7.037330923
47.55 | 3.9548 | 0.079096 | 346.49 | 7086003.869 | 7.086003869
47.633 | 3.9617 | 0.079234 | 349.04 | 7138153.455 | 7.138153455
47.733 | 3.97 | 0.0794 | 352.1 | 7200732.957 | 7.200732957
47.833 | 3.9784 | 0.079568 | 355.17 | 7263516.968 | 7.263516968
47.933 | 3.9867 | 0.079734 | 358.23 | 7326096.471 | 7.326096471
48.033 | 3.9951 | 0.079902 | 361.29 | 7388675.973 | 7.388675973
48.133 | 4.0034 | 0.080068 | 364.35 | 7451255.476 | 7.451255476
48.217 | 4.0103 | 0.080206 | 367.07 | 7506881.7 | 7.5068817
48.317 | 4.0186 | 0.080372 | 370.14 | 7569665.711 | 7.569665711
48.417 | 4.027 | 0.08054 | 373.37 | 7635721.853 | 7.635721853
48.517 | 4.0354 | 0.080708 | 376.43 | 7698301.355 | 7.698301355
48.617 | 4.0436 | 0.080872 | 379.66 | 7764357.497 | 7.764357497
48.717 | 4.052 | 0.08104 | 382.72 | 7826936.999 | 7.826936999
48.817 | 4.0603 | 0.081206 | 385.78 | 7889516.502 | 7.889516502
48.9 | 4.0673 | 0.081346 | 388.51 | 7945347.234 | 7.945347234
48.983 | 4.0742 | 0.081484 | 391.23 | 8000973.459 | 8.000973459
49.083 | 4.0825 | 0.08165 | 394.29 | 8063552.961 | 8.063552961
49.183 | 4.0908 | 0.081816 | 397.69 | 8133085.742 | 8.133085742
49.283 | 4.0992 | 0.081984 | 400.92 | 8199141.884 | 8.199141884
49.383 | 4.1075 | 0.08215 | 404.15 | 8265198.025 | 8.265198025
49.483 | 4.1159 | 0.082318 | 407.39 | 8331458.675 | 8.331458675
49.583 | 4.1242 | 0.082484 | 410.62 | 8397514.817 | 8.397514817
49.683 | 4.1325 | 0.08265 | 414.02 | 8467047.597 | 8.467047597
49.783 | 4.1409 | 0.082818 | 417.42 | 8536580.378 | 8.536580378
49.883 | 4.1493 | 0.082986 | 420.65 | 8602636.519 | 8.602636519
49.983 | 4.1575 | 0.08315 | 424.06 | 8672373.808 | 8.672373808
50.083 | 4.1659 | 0.083318 | 427.46 | 8741906.589 | 8.741906589
50.183 | 4.1742 | 0.083484 | 430.86 | 8811439.369 | 8.811439369
50.283 | 4.1825 | 0.08365 | 434.26 | 8880972.15 | 8.88097215
50.383 | 4.1909 | 0.083818 | 437.66 | 8950504.931 | 8.950504931
50.483 | 4.1991 | 0.083982 | 441.07 | 9020242.219 | 9.020242219
50.583 | 4.2075 | 0.08415 | 444.47 | 9089775 | 9.089775
50.683 | 4.2159 | 0.084318 | 447.87 | 9159307.781 | 9.159307781
50.783 | 4.2242 | 0.084484 | 451.44 | 9232317.2 | 9.2323172
50.883 | 4.2326 | 0.084652 | 454.84 | 9301849.981 | 9.301849981
50.983 | 4.2408 | 0.084816 | 458.42 | 9375063.909 | 9.375063909
51.083 | 4.2492 | 0.084984 | 461.82 | 9444596.689 | 9.444596689
51.183 | 4.2576 | 0.085152 | 465.39 | 9517606.109 | 9.517606109
51.283 | 4.2659 | 0.085318 | 468.96 | 9590615.529 | 9.590615529
51.383 | 4.2742 | 0.085484 | 472.36 | 9660148.309 | 9.660148309
51.483 | 4.2825 | 0.08565 | 475.94 | 9733362.237 | 9.733362237
51.583 | 4.2909 | 0.085818 | 479.51 | 9806371.657 | 9.806371657
51.7 | 4.3006 | 0.086012 | 483.59 | 9889810.994 | 9.889810994
51.817 | 4.3104 | 0.086208 | 487.84 | 9976726.969 | 9.976726969
51.933 | 4.3201 | 0.086402 | 491.93 | 10060370.81 | 10.06037081
52.033 | 4.3283 | 0.086566 | 495.67 | 10136856.87 | 10.13685687
52.15 | 4.338 | 0.08676 | 499.75 | 10220296.21 | 10.22029621
52.25 | 4.3464 | 0.086928 | 503.49 | 10296782.27 | 10.29678227
52.367 | 4.3561 | 0.087122 | 507.57 | 10380221.61 | 10.38022161
52.467 | 4.3644 | 0.087288 | 511.32 | 10456912.17 | 10.45691217
52.583 | 4.3742 | 0.087484 | 515.57 | 10543828.15 | 10.54382815
52.7 | 4.384 | 0.08768 | 519.82 | 10630744.12 | 10.63074412
52.817 | 4.3936 | 0.087872 | 524.07 | 10717660.1 | 10.7176601
52.933 | 4.4034 | 0.088068 | 528.33 | 10804780.58 | 10.80478058
53.05 | 4.4131 | 0.088262 | 532.75 | 10895173.2 | 10.8951732
53.167 | 4.4229 | 0.088458 | 537 | 10982089.17 | 10.98208917
53.283 | 4.4325 | 0.08865 | 541.25 | 11069005.15 | 11.06900515
53.4 | 4.4422 | 0.088844 | 545.51 | 11156125.63 | 11.15612563
53.517 | 4.452 | 0.08904 | 549.93 | 11246518.25 | 11.24651825
53.633 | 4.4617 | 0.089234 | 554.18 | 11333434.22 | 11.33343422
53.75 | 4.4714 | 0.089428 | 558.43 | 11420350.2 | 11.4203502
53.867 | 4.4811 | 0.089622 | 562.86 | 11510947.32 | 11.51094732
53.983 | 4.4909 | 0.089818 | 567.28 | 11601339.94 | 11.60133994
54.1 | 4.5007 | 0.090014 | 571.87 | 11695209.19 | 11.69520919
54.217 | 4.5102 | 0.090204 | 576.29 | 11785601.81 | 11.78560181
54.35 | 4.5214 | 0.090428 | 581.23 | 11886628.85 | 11.88662885
54.467 | 4.5311 | 0.090622 | 585.65 | 11977021.46 | 11.97702146
54.583 | 4.5409 | 0.090818 | 590.07 | 12067414.08 | 12.06741408
54.7 | 4.5505 | 0.09101 | 594.67 | 12161487.84 | 12.16148784
54.817 | 4.5603 | 0.091206 | 599.09 | 12251880.45 | 12.25188045
54.933 | 4.5701 | 0.091402 | 603.68 | 12345749.71 | 12.34574971
55.05 | 4.5798 | 0.091596 | 608.27 | 12439618.96 | 12.43961896
55.167 | 4.5895 | 0.09179 | 612.87 | 12533692.72 | 12.53369272
55.3 | 4.6006 | 0.092012 | 618.14 | 12641468.53 | 12.64146853
55.433 | 4.6118 | 0.092236 | 623.24 | 12745767.7 | 12.7457677
55.567 | 4.6227 | 0.092454 | 628.35 | 12850271.38 | 12.85027138
55.7 | 4.6339 | 0.092678 | 633.62 | 12958047.19 | 12.95804719
55.833 | 4.6451 | 0.092902 | 638.89 | 13065823 | 13.065823
55.967 | 4.6562 | 0.093124 | 644.16 | 13173598.81 | 13.17359881
56.1 | 4.6672 | 0.093344 | 649.44 | 13281579.13 | 13.28157913
56.217 | 4.677 | 0.09354 | 654.2 | 13378925.02 | 13.37892502
56.35 | 4.6882 | 0.093764 | 659.47 | 13486700.83 | 13.48670083
56.483 | 4.6992 | 0.093984 | 664.92 | 13598157.79 | 13.59815779
56.617 | 4.7102 | 0.094204 | 670.36 | 13709410.24 | 13.70941024
56.75 | 4.7214 | 0.094428 | 675.8 | 13820662.69 | 13.82066269
56.883 | 4.7326 | 0.094652 | 681.25 | 13932119.65 | 13.93211965
57.017 | 4.7436 | 0.094872 | 686.86 | 14046848.73 | 14.04684873
57.15 | 4.7548 | 0.095096 | 692.3 | 14158101.18 | 14.15810118
57.283 | 4.7659 | 0.095318 | 697.92 | 14273034.78 | 14.27303478
57.417 | 4.777 | 0.09554 | 703.53 | 14387763.87 | 14.38776387
57.55 | 4.788 | 0.09576 | 709.14 | 14502492.95 | 14.50249295
57.683 | 4.7992 | 0.095984 | 714.76 | 14617426.55 | 14.61742655
57.817 | 4.8103 | 0.096206 | 720.37 | 14732155.64 | 14.73215564
57.95 | 4.8214 | 0.096428 | 725.98 | 14846884.73 | 14.84688473
58.083 | 4.8326 | 0.096652 | 731.42 | 14958137.18 | 14.95813718
58.217 | 4.8437 | 0.096874 | 737.04 | 15073070.77 | 15.07307077
58.35 | 4.8547 | 0.097094 | 742.82 | 15191276.5 | 15.1912765
58.5 | 4.8673 | 0.097346 | 749.29 | 15323593.29 | 15.32359329
58.65 | 4.8798 | 0.097596 | 755.58 | 15452228.93 | 15.45222893
58.8 | 4.8922 | 0.097844 | 761.87 | 15580864.58 | 15.58086458
58.95 | 4.9047 | 0.098094 | 768 | 15706228.09 | 15.70622809
59.1 | 4.9173 | 0.098346 | 774.29 | 15834863.74 | 15.83486374
59.25 | 4.9297 | 0.098594 | 780.41 | 15960022.74 | 15.96002274
59.4 | 4.9422 | 0.098844 | 786.54 | 16085386.25 | 16.08538625
59.55 | 4.9548 | 0.099096 | 792.83 | 16214021.9 | 16.2140219
59.7 | 4.9673 | 0.099346 | 799.12 | 16342657.54 | 16.34265754
59.85 | 4.9798 | 0.099596 | 805.42 | 16471497.7 | 16.4714977
60 | 4.9923 | 0.099846 | 811.54 | 16596656.7 | 16.5966567
60.15 | 5.0048 | 0.100096 | 817.84 | 16725496.85 | 16.72549685
60.3 | 5.0173 | 0.100346 | 824.13 | 16854132.5 | 16.8541325
60.45 | 5.0298 | 0.100596 | 830.59 | 16986244.78 | 16.98624478
60.6 | 5.0423 | 0.100846 | 837.06 | 17118561.57 | 17.11856157
60.75 | 5.0548 | 0.101096 | 843.52 | 17250673.85 | 17.25067385
60.917 | 5.0686 | 0.101372 | 850.49 | 17393216.05 | 17.39321605
61.067 | 5.0812 | 0.101624 | 856.96 | 17525532.85 | 17.52553285
61.233 | 5.095 | 0.1019 | 863.93 | 17668075.05 | 17.66807505
61.383 | 5.1076 | 0.102152 | 870.4 | 17800391.84 | 17.80039184
61.533 | 5.1201 | 0.102402 | 876.86 | 17932504.12 | 17.93250412
61.7 | 5.1339 | 0.102678 | 884 | 18078522.96 | 18.07852296
61.867 | 5.1479 | 0.102958 | 891.32 | 18228222.95 | 18.22822295
62.033 | 5.1616 | 0.103232 | 898.46 | 18374241.79 | 18.37424179
62.2 | 5.1755 | 0.10351 | 905.78 | 18523941.77 | 18.52394177
62.367 | 5.1895 | 0.10379 | 912.92 | 18669960.61 | 18.66996061
62.533 | 5.2034 | 0.104068 | 920.23 | 18819456.09 | 18.81945609
62.7 | 5.2172 | 0.104344 | 927.72 | 18972632.72 | 18.97263272
62.867 | 5.2312 | 0.104624 | 935.03 | 19122128.19 | 19.12212819
63.033 | 5.245 | 0.1049 | 942.52 | 19275304.82 | 19.27530482
63.2 | 5.2589 | 0.105178 | 950.17 | 19431753.58 | 19.43175358
63.367 | 5.2729 | 0.105458 | 957.49 | 19581453.56 | 19.58145356
63.533 | 5.2867 | 0.105734 | 965.14 | 19737902.32 | 19.73790232
63.7 | 5.3005 | 0.10601 | 972.63 | 19891078.94 | 19.89107894
63.867 | 5.3144 | 0.106288 | 980.11 | 20044051.06 | 20.04405106
64.033 | 5.3284 | 0.106568 | 987.59 | 20197023.18 | 20.19702318
64.2 | 5.3423 | 0.106846 | 995.25 | 20353676.44 | 20.35367644
64.367 | 5.3561 | 0.107122 | 1002.7 | 20506035.04 | 20.50603504
64.55 | 5.3714 | 0.107428 | 1010.7 | 20669641.58 | 20.66964158
64.733 | 5.3868 | 0.107736 | 1018.9 | 20837338.29 | 20.83733829
64.917 | 5.402 | 0.10804 | 1027.1 | 21005034.99 | 21.00503499
65.1 | 5.4173 | 0.108346 | 1035.4 | 21174776.78 | 21.17477678
65.283 | 5.4325 | 0.10865 | 1043.6 | 21342473.49 | 21.34247349
65.467 | 5.4478 | 0.108956 | 1051.7 | 21508125.11 | 21.50812511
65.65 | 5.4631 | 0.109262 | 1060.1 | 21679911.98 | 21.67991198
65.833 | 5.4784 | 0.109568 | 1068.2 | 21845563.6 | 21.8455636
66.017 | 5.4936 | 0.109872 | 1076.6 | 22017350.47 | 22.01735047
66.2 | 5.5089 | 0.110178 | 1084.7 | 22183002.1 | 22.1830021
66.383 | 5.5242 | 0.110484 | 1093.1 | 22354788.97 | 22.35478897
66.583 | 5.5409 | 0.110818 | 1102.1 | 22538846.33 | 22.53884633
66.783 | 5.5575 | 0.11115 | 1111.1 | 22722903.69 | 22.72290369
66.983 | 5.5742 | 0.111484 | 1120.1 | 22906961.05 | 22.90696105
67.183 | 5.5908 | 0.111816 | 1129.1 | 23091018.41 | 23.09101841
67.383 | 5.6076 | 0.112152 | 1138.1 | 23275075.77 | 23.27507577
67.583 | 5.6242 | 0.112484 | 1147.3 | 23463223.29 | 23.46322329
67.783 | 5.6408 | 0.112816 | 1156.2 | 23645235.57 | 23.64523557
67.983 | 5.6575 | 0.11315 | 1165.2 | 23829292.93 | 23.82929293
68.183 | 5.6742 | 0.113484 | 1174.4 | 24017440.46 | 24.01744046
68.383 | 5.6909 | 0.113818 | 1183.5 | 24203542.9 | 24.2035429
68.583 | 5.7075 | 0.11415 | 1192.7 | 24391690.42 | 24.39169042
68.783 | 5.7243 | 0.114486 | 1201.9 | 24579837.95 | 24.57983795
68.983 | 5.7408 | 0.114816 | 1211.3 | 24772075.64 | 24.77207564
69.183 | 5.7576 | 0.115152 | 1220.5 | 24960223.16 | 24.96022316
69.4 | 5.7756 | 0.115512 | 1230.7 | 25168821.5 | 25.1688215
69.617 | 5.7937 | 0.115874 | 1240.9 | 25377419.84 | 25.37741984
69.817 | 5.8104 | 0.116208 | 1250.4 | 25571702.61 | 25.57170261
70.017 | 5.8269 | 0.116538 | 1259.9 | 25765985.38 | 25.76598538
70.233 | 5.8451 | 0.116902 | 1270.1 | 25974583.72 | 25.97458372
70.45 | 5.8631 | 0.117262 | 1280.2 | 26181136.98 | 26.18113698
70.683 | 5.8826 | 0.117652 | 1290.7 | 26395870.57 | 26.39587057
70.9 | 5.9006 | 0.118012 | 1300.7 | 26600378.75 | 26.60037875
71.117 | 5.9187 | 0.118374 | 1310.6 | 26802841.85 | 26.80284185
71.35 | 5.9381 | 0.118762 | 1321 | 27015530.35 | 27.01553035
71.583 | 5.9575 | 0.11915 | 1331.7 | 27234354.1 | 27.2343541
71.817 | 5.9769 | 0.119538 | 1342.4 | 27453177.85 | 27.45317785
72.05 | 5.9965 | 0.11993 | 1353.1 | 27672001.6 | 27.6720016
72.283 | 6.0159 | 0.120318 | 1363.9 | 27892870.44 | 27.89287044
72.517 | 6.0353 | 0.120706 | 1374.6 | 28111694.19 | 28.11169419
72.75 | 6.0547 | 0.121094 | 1385.1 | 28326427.77 | 28.32642777
72.983 | 6.0742 | 0.121484 | 1395.8 | 28545251.52 | 28.54525152
73.233 | 6.0951 | 0.121902 | 1407.2 | 28778390.85 | 28.77839085
73.483 | 6.1159 | 0.122318 | 1418.6 | 29011530.17 | 29.01153017
73.733 | 6.1367 | 0.122734 | 1430.2 | 29248759.66 | 29.24875966
73.967 | 6.1562 | 0.123124 | 1441.1 | 29471673.57 | 29.47167357
74.217 | 6.177 | 0.12354 | 1452.6 | 29706857.98 | 29.70685798
74.467 | 6.1978 | 0.123956 | 1464 | 29939997.3 | 29.9399973
74.717 | 6.2187 | 0.124374 | 1475.9 | 30183362.03 | 30.18336203
74.95 | 6.238 | 0.12476 | 1487.3 | 30416501.36 | 30.41650136
75.2 | 6.259 | 0.12518 | 1499.4 | 30663956.25 | 30.66395625
75.45 | 6.2798 | 0.125596 | 1511.2 | 30905275.9 | 30.9052759
75.7 | 6.3006 | 0.126012 | 1523.1 | 31148640.63 | 31.14864063
75.95 | 6.3215 | 0.12643 | 1534.8 | 31387915.2 | 31.3879152
76.2 | 6.3423 | 0.126846 | 1546.7 | 31631279.93 | 31.63127993
76.467 | 6.3645 | 0.12729 | 1559.1 | 31884870.08 | 31.88487008
76.717 | 6.3853 | 0.127706 | 1571 | 32128234.81 | 32.12823481
76.983 | 6.4075 | 0.12815 | 1583.3 | 32379779.87 | 32.37977987
77.25 | 6.4297 | 0.128594 | 1595.7 | 32633370.01 | 32.63337001
77.517 | 6.452 | 0.12904 | 1608.1 | 32886960.15 | 32.88696015
77.783 | 6.4742 | 0.129484 | 1620.4 | 33138505.21 | 33.13850521
78.067 | 6.4979 | 0.129958 | 1633.5 | 33406410.92 | 33.40641092
78.35 | 6.5214 | 0.130428 | 1646.6 | 33674316.64 | 33.67431664
78.633 | 6.545 | 0.1309 | 1659.7 | 33942222.35 | 33.94222235
78.933 | 6.5701 | 0.131402 | 1673.3 | 34220353.47 | 34.22035347
79.233 | 6.595 | 0.1319 | 1686.9 | 34498484.59 | 34.49848459
79.533 | 6.6201 | 0.132402 | 1700.5 | 34776615.72 | 34.77661572
79.833 | 6.6451 | 0.132902 | 1714.1 | 35054746.84 | 35.05474684
80.133 | 6.67 | 0.1334 | 1727.7 | 35332877.96 | 35.33287796
80.433 | 6.6951 | 0.133902 | 1741.5 | 35615099.25 | 35.61509925
80.733 | 6.72 | 0.1344 | 1755.2 | 35895275.45 | 35.89527545
81.033 | 6.745 | 0.1349 | 1769.2 | 36181586.9 | 36.1815869
81.333 | 6.7701 | 0.135402 | 1783 | 36463808.19 | 36.46380819
81.633 | 6.795 | 0.1359 | 1796.9 | 36748074.56 | 36.74807456
81.933 | 6.8199 | 0.136398 | 1810.9 | 37034386.01 | 37.03438601
82.25 | 6.8465 | 0.13693 | 1825.5 | 37332967.95 | 37.33296795
82.567 | 6.8728 | 0.137456 | 1839.6 | 37621324.48 | 37.62132448
82.9 | 6.9006 | 0.138012 | 1854.4 | 37923996.58 | 37.92399658
83.233 | 6.9284 | 0.138568 | 1869.2 | 38226668.68 | 38.22666868
83.567 | 6.9562 | 0.139124 | 1883.7 | 38523205.54 | 38.52320554
83.917 | 6.9853 | 0.139706 | 1898.6 | 38827922.73 | 38.82792273
84.267 | 7.0145 | 0.14029 | 1913.8 | 39138775.16 | 39.13877516
84.617 | 7.0437 | 0.140874 | 1928.8 | 39445537.43 | 39.44553743
84.983 | 7.0742 | 0.141484 | 1944.1 | 39758434.94 | 39.75843494
85.35 | 7.1048 | 0.142096 | 1959.5 | 40073377.53 | 40.07337753
85.733 | 7.1367 | 0.142734 | 1975.5 | 40400590.62 | 40.40059062
86.1 | 7.1672 | 0.143344 | 1990.8 | 40713488.13 | 40.71348813
86.467 | 7.1979 | 0.143958 | 2006.5 | 41034565.97 | 41.03456597
86.85 | 7.2298 | 0.144596 | 2022.1 | 41353598.73 | 41.35359873
87.25 | 7.2631 | 0.145262 | 2038.1 | 41680811.82 | 41.68081182
87.65 | 7.2964 | 0.145928 | 2053.8 | 42001889.66 | 42.00188966
88.083 | 7.3325 | 0.14665 | 2069.8 | 42329102.74 | 42.32910274
88.55 | 7.3714 | 0.147428 | 2086.1 | 42662451.07 | 42.66245107
89.05 | 7.4131 | 0.148262 | 2102.3 | 42993754.32 | 42.99375432
89.55 | 7.4548 | 0.149096 | 2116.5 | 43284155.93 | 43.28415593

## grafico
Desvio Padrão | Média | Media força maxima
3.497557175 | 41.10172231 | 1996.16