## A12-1
Tempo(s) | Alongamento(mm/mm) | Deformação(mm/mm) | Força(N) | Tensão(Pa) | Tensão(Mpa) | Unidade | Comprimento | Largura | Espessura
0.016667 | 0 | 0 | 0 | 0 | 0 | mm | 50 | 12.84 | 3.3
4.25 | 0.34655 | 0.006931 | 9.3554 | 298203.8 | 0.2982038 | m | 0.05 | 0.01335 | 0.00235
4.2833 | 0.34925 | 0.006985 | 9.5255 | 303625.8 | 0.3036258
4.3167 | 0.35204 | 0.0070408 | 9.5255 | 303625.8 | 0.3036258 | Área (m^2) | 3.13725e-05
4.35 | 0.35483 | 0.0070966 | 9.5255 | 303625.8 | 0.3036258
4.3833 | 0.35753 | 0.0071506 | 9.6956 | 309047.7 | 0.3090477
4.4167 | 0.36032 | 0.0072064 | 9.6956 | 309047.7 | 0.3090477
4.45 | 0.36311 | 0.0072622 | 9.8657 | 314469.7 | 0.3144697
4.4833 | 0.3659 | 0.007318 | 9.8657 | 314469.7 | 0.3144697
4.5167 | 0.3687 | 0.007374 | 10.036 | 319898 | 0.319898
4.55 | 0.37149 | 0.0074298 | 10.036 | 319898 | 0.319898
4.6 | 0.37558 | 0.0075116 | 10.036 | 319898 | 0.319898
4.65 | 0.37977 | 0.0075954 | 10.206 | 325316.8 | 0.3253168
4.7 | 0.38396 | 0.0076792 | 10.376 | 330735.5 | 0.3307355
4.75 | 0.38814 | 0.0077628 | 10.376 | 330735.5 | 0.3307355
4.8 | 0.39233 | 0.0078466 | 10.206 | 325316.8 | 0.3253168
4.85 | 0.39643 | 0.0079286 | 9.6956 | 309047.7 | 0.3090477
4.9 | 0.40061 | 0.0080122 | 9.1853 | 292781.9 | 0.2927819
4.95 | 0.40471 | 0.0080942 | 8.675 | 276516.1 | 0.2765161
5 | 0.40899 | 0.0081798 | 8.5049 | 271094.1 | 0.2710941
5.05 | 0.41308 | 0.0082616 | 8.5049 | 271094.1 | 0.2710941
5.1 | 0.41727 | 0.0083454 | 8.5049 | 271094.1 | 0.2710941
5.15 | 0.42146 | 0.0084292 | 8.5049 | 271094.1 | 0.2710941
5.2 | 0.42555 | 0.008511 | 8.5049 | 271094.1 | 0.2710941
5.25 | 0.42983 | 0.0085966 | 8.5049 | 271094.1 | 0.2710941
5.3 | 0.43402 | 0.0086804 | 8.5049 | 271094.1 | 0.2710941
5.35 | 0.43812 | 0.0087624 | 8.675 | 276516.1 | 0.2765161
5.4 | 0.4423 | 0.008846 | 8.8451 | 281938 | 0.281938
5.45 | 0.4464 | 0.008928 | 9.0152 | 287359.9 | 0.2873599
5.5 | 0.45059 | 0.0090118 | 9.1853 | 292781.9 | 0.2927819
5.55 | 0.45487 | 0.0090974 | 9.5255 | 303625.8 | 0.3036258
5.6 | 0.45896 | 0.0091792 | 9.6956 | 309047.7 | 0.3090477
5.65 | 0.46315 | 0.009263 | 9.8657 | 314469.7 | 0.3144697
5.7 | 0.46724 | 0.0093448 | 10.036 | 319898 | 0.319898
5.75 | 0.47143 | 0.0094286 | 10.206 | 325316.8 | 0.3253168
5.8 | 0.47562 | 0.0095124 | 10.376 | 330735.5 | 0.3307355
5.85 | 0.47981 | 0.0095962 | 10.546 | 336154.3 | 0.3361543
5.9 | 0.48399 | 0.0096798 | 10.716 | 341573 | 0.341573
5.95 | 0.48809 | 0.0097618 | 10.716 | 341573 | 0.341573
6 | 0.49228 | 0.0098456 | 10.716 | 341573 | 0.341573
6.05 | 0.49646 | 0.0099292 | 10.716 | 341573 | 0.341573
6.1 | 0.50065 | 0.010013 | 10.716 | 341573 | 0.341573
6.15 | 0.50475 | 0.010095 | 10.716 | 341573 | 0.341573
6.2 | 0.50893 | 0.0101786 | 10.716 | 341573 | 0.341573
6.25 | 0.51303 | 0.0102606 | 10.716 | 341573 | 0.341573
6.3 | 0.51731 | 0.0103462 | 10.716 | 341573 | 0.341573
6.35 | 0.5215 | 0.01043 | 10.716 | 341573 | 0.341573
6.4 | 0.52568 | 0.0105136 | 10.716 | 341573 | 0.341573
6.45 | 0.52978 | 0.0105956 | 10.716 | 341573 | 0.341573
6.5 | 0.53397 | 0.0106794 | 10.716 | 341573 | 0.341573
6.55 | 0.53815 | 0.010763 | 10.716 | 341573 | 0.341573
6.6 | 0.54234 | 0.0108468 | 10.716 | 341573 | 0.341573
6.6667 | 0.54793 | 0.0109586 | 10.716 | 341573 | 0.341573
6.7333 | 0.55342 | 0.0110684 | 10.716 | 341573 | 0.341573
6.8 | 0.55891 | 0.0111782 | 10.716 | 341573 | 0.341573
6.85 | 0.56319 | 0.0112638 | 10.716 | 341573 | 0.341573
6.9167 | 0.56868 | 0.0113736 | 10.716 | 341573 | 0.341573
6.9833 | 0.57426 | 0.0114852 | 10.886 | 346991.8 | 0.3469918
7.05 | 0.57984 | 0.0115968 | 10.886 | 346991.8 | 0.3469918
7.1167 | 0.58533 | 0.0117066 | 10.886 | 346991.8 | 0.3469918
7.1833 | 0.59083 | 0.0118166 | 10.886 | 346991.8 | 0.3469918
7.25 | 0.59641 | 0.0119282 | 10.886 | 346991.8 | 0.3469918
7.3167 | 0.60199 | 0.0120398 | 11.056 | 352410.6 | 0.3524106
7.3833 | 0.60758 | 0.0121516 | 11.056 | 352410.6 | 0.3524106
7.45 | 0.61307 | 0.0122614 | 11.056 | 352410.6 | 0.3524106
7.5167 | 0.61874 | 0.0123748 | 11.056 | 352410.6 | 0.3524106
7.5833 | 0.62433 | 0.0124866 | 11.227 | 357861.2 | 0.3578612
7.65 | 0.62982 | 0.0125964 | 11.567 | 368698.7 | 0.3686987
7.7167 | 0.6354 | 0.012708 | 11.737 | 374117.5 | 0.3741175
7.7833 | 0.64098 | 0.0128196 | 12.247 | 390373.7 | 0.3903737
7.85 | 0.64647 | 0.0129294 | 12.417 | 395792.5 | 0.3957925
7.9167 | 0.65196 | 0.0130392 | 12.587 | 401211.3 | 0.4012113
7.9833 | 0.65755 | 0.013151 | 12.757 | 406630 | 0.40663
8.05 | 0.66313 | 0.0132626 | 12.757 | 406630 | 0.40663
8.1167 | 0.66862 | 0.0133724 | 12.928 | 412080.6 | 0.4120806
8.1833 | 0.67421 | 0.0134842 | 12.928 | 412080.6 | 0.4120806
8.25 | 0.67979 | 0.0135958 | 12.928 | 412080.6 | 0.4120806
8.3167 | 0.68528 | 0.0137056 | 12.928 | 412080.6 | 0.4120806
8.3833 | 0.69086 | 0.0138172 | 12.928 | 412080.6 | 0.4120806
8.45 | 0.69645 | 0.013929 | 13.098 | 417499.4 | 0.4174994
8.5167 | 0.70203 | 0.0140406 | 13.098 | 417499.4 | 0.4174994
8.5833 | 0.70761 | 0.0141522 | 13.098 | 417499.4 | 0.4174994
8.65 | 0.7132 | 0.014264 | 13.098 | 417499.4 | 0.4174994
8.7167 | 0.71878 | 0.0143756 | 13.098 | 417499.4 | 0.4174994
8.8 | 0.72557 | 0.0145114 | 13.098 | 417499.4 | 0.4174994
8.8833 | 0.73255 | 0.014651 | 12.928 | 412080.6 | 0.4120806
8.9667 | 0.73953 | 0.0147906 | 13.098 | 417499.4 | 0.4174994
9.05 | 0.74642 | 0.0149284 | 13.098 | 417499.4 | 0.4174994
9.1333 | 0.7534 | 0.015068 | 13.098 | 417499.4 | 0.4174994
9.2167 | 0.76038 | 0.0152076 | 13.098 | 417499.4 | 0.4174994
9.3 | 0.76726 | 0.0153452 | 13.098 | 417499.4 | 0.4174994
9.3833 | 0.77424 | 0.0154848 | 13.098 | 417499.4 | 0.4174994
9.4667 | 0.78122 | 0.0156244 | 13.098 | 417499.4 | 0.4174994
9.55 | 0.78811 | 0.0157622 | 13.098 | 417499.4 | 0.4174994
9.6333 | 0.79509 | 0.0159018 | 13.098 | 417499.4 | 0.4174994
9.7167 | 0.80207 | 0.0160414 | 13.098 | 417499.4 | 0.4174994
9.8 | 0.80895 | 0.016179 | 13.098 | 417499.4 | 0.4174994
9.8833 | 0.81593 | 0.0163186 | 13.098 | 417499.4 | 0.4174994
9.9667 | 0.82282 | 0.0164564 | 13.098 | 417499.4 | 0.4174994
10.05 | 0.8298 | 0.016596 | 13.098 | 417499.4 | 0.4174994
10.133 | 0.83678 | 0.0167356 | 13.098 | 417499.4 | 0.4174994
10.217 | 0.84366 | 0.0168732 | 13.098 | 417499.4 | 0.4174994
10.3 | 0.85064 | 0.0170128 | 13.098 | 417499.4 | 0.4174994
10.383 | 0.85762 | 0.0171524 | 13.098 | 417499.4 | 0.4174994
10.467 | 0.86451 | 0.0172902 | 13.098 | 417499.4 | 0.4174994
10.55 | 0.8714 | 0.017428 | 13.098 | 417499.4 | 0.4174994
10.633 | 0.87837 | 0.0175674 | 13.098 | 417499.4 | 0.4174994
10.717 | 0.88526 | 0.0177052 | 13.268 | 422918.2 | 0.4229182
10.8 | 0.89233 | 0.0178466 | 13.268 | 422918.2 | 0.4229182
10.883 | 0.89931 | 0.0179862 | 13.268 | 422918.2 | 0.4229182
10.983 | 0.9075 | 0.01815 | 13.268 | 422918.2 | 0.4229182
11.067 | 0.91457 | 0.0182914 | 13.268 | 422918.2 | 0.4229182
11.167 | 0.92286 | 0.0184572 | 13.268 | 422918.2 | 0.4229182
11.267 | 0.93114 | 0.0186228 | 13.438 | 428336.9 | 0.4283369
11.367 | 0.93951 | 0.0187902 | 13.438 | 428336.9 | 0.4283369
11.467 | 0.9478 | 0.018956 | 13.438 | 428336.9 | 0.4283369
11.567 | 0.95617 | 0.0191234 | 13.438 | 428336.9 | 0.4283369
11.667 | 0.96445 | 0.019289 | 13.438 | 428336.9 | 0.4283369
11.767 | 0.97283 | 0.0194566 | 13.438 | 428336.9 | 0.4283369
11.867 | 0.9812 | 0.019624 | 13.438 | 428336.9 | 0.4283369
11.967 | 0.98949 | 0.0197898 | 13.268 | 422918.2 | 0.4229182
12.067 | 0.99795 | 0.019959 | 13.268 | 422918.2 | 0.4229182
12.167 | 1.0061 | 0.020122 | 13.438 | 428336.9 | 0.4283369
12.267 | 1.0145 | 0.02029 | 13.438 | 428336.9 | 0.4283369
12.367 | 1.0229 | 0.020458 | 13.438 | 428336.9 | 0.4283369
12.467 | 1.0312 | 0.020624 | 13.438 | 428336.9 | 0.4283369
12.567 | 1.0396 | 0.020792 | 13.608 | 433755.7 | 0.4337557
12.667 | 1.0478 | 0.020956 | 13.608 | 433755.7 | 0.4337557
12.767 | 1.0561 | 0.021122 | 13.778 | 439174.4 | 0.4391744
12.867 | 1.0645 | 0.02129 | 13.948 | 444593.2 | 0.4445932
12.967 | 1.0728 | 0.021456 | 13.948 | 444593.2 | 0.4445932
13.067 | 1.0812 | 0.021624 | 14.118 | 450012 | 0.450012
13.167 | 1.0896 | 0.021792 | 14.458 | 460849.5 | 0.4608495
13.283 | 1.0992 | 0.021984 | 14.628 | 466268.2 | 0.4662682
13.4 | 1.109 | 0.02218 | 14.969 | 477137.6 | 0.4771376
13.517 | 1.1187 | 0.022374 | 15.479 | 493393.9 | 0.4933939
13.633 | 1.1284 | 0.022568 | 16.159 | 515068.9 | 0.5150689
13.75 | 1.1381 | 0.022762 | 16.67 | 531357.1 | 0.5313571
13.85 | 1.1465 | 0.02293 | 17.35 | 553032.1 | 0.5530321
13.967 | 1.1562 | 0.023124 | 18.03 | 574707.1 | 0.5747071
14.083 | 1.1658 | 0.023316 | 18.541 | 590995.3 | 0.5909953
14.183 | 1.1743 | 0.023486 | 19.221 | 612670.3 | 0.6126703
14.3 | 1.184 | 0.02368 | 19.561 | 623507.8 | 0.6235078
14.4 | 1.1923 | 0.023846 | 20.242 | 645214.8 | 0.6452148
14.517 | 1.202 | 0.02404 | 20.752 | 661471 | 0.661471
14.617 | 1.2103 | 0.024206 | 21.432 | 683146.1 | 0.6831461
14.733 | 1.2201 | 0.024402 | 22.113 | 704853 | 0.704853
14.85 | 1.2299 | 0.024598 | 22.453 | 715690.5 | 0.7156905
14.933 | 1.2367 | 0.024734 | 23.133 | 737365.5 | 0.7373655
15.05 | 1.2465 | 0.02493 | 23.644 | 753653.7 | 0.7536537
15.133 | 1.2534 | 0.025068 | 24.324 | 775328.7 | 0.7753287
15.25 | 1.2632 | 0.025264 | 24.834 | 791585 | 0.791585
15.367 | 1.2728 | 0.025456 | 25.515 | 813291.9 | 0.8132919
15.483 | 1.2825 | 0.02565 | 26.195 | 834966.9 | 0.8349669
15.583 | 1.2909 | 0.025818 | 26.876 | 856673.8 | 0.8566738
15.717 | 1.3021 | 0.026042 | 27.556 | 878348.9 | 0.8783489
15.833 | 1.3117 | 0.026234 | 28.236 | 900023.9 | 0.9000239
15.95 | 1.3214 | 0.026428 | 28.917 | 921730.8 | 0.9217308
16.067 | 1.3312 | 0.026624 | 29.597 | 943405.8 | 0.9434058
16.183 | 1.3409 | 0.026818 | 30.278 | 965112.8 | 0.9651128
16.283 | 1.3492 | 0.026984 | 30.958 | 986787.8 | 0.9867878
16.4 | 1.3589 | 0.027178 | 31.638 | 1008462.8 | 1.008463
16.517 | 1.3687 | 0.027374 | 32.319 | 1030169.7 | 1.03017
16.633 | 1.3784 | 0.027568 | 32.999 | 1051844.8 | 1.051845
16.75 | 1.3881 | 0.027762 | 33.68 | 1073551.7 | 1.073552
16.867 | 1.3978 | 0.027956 | 34.36 | 1095226.7 | 1.095227
16.983 | 1.4076 | 0.028152 | 35.04 | 1116901.7 | 1.116902
17.1 | 1.4173 | 0.028346 | 35.721 | 1138608.7 | 1.138609
17.217 | 1.427 | 0.02854 | 36.401 | 1160283.7 | 1.160284
17.333 | 1.4367 | 0.028734 | 37.082 | 1181990.6 | 1.181991
17.45 | 1.4465 | 0.02893 | 37.762 | 1203665.6 | 1.203666
17.567 | 1.4563 | 0.029126 | 38.442 | 1225340.7 | 1.225341
17.667 | 1.4645 | 0.02929 | 39.123 | 1247047.6 | 1.247048
17.767 | 1.4728 | 0.029456 | 39.803 | 1268722.6 | 1.268723
17.867 | 1.4811 | 0.029622 | 40.484 | 1290429.5 | 1.29043
17.967 | 1.4895 | 0.02979 | 41.164 | 1312104.6 | 1.312105
18.067 | 1.4979 | 0.029958 | 41.844 | 1333779.6 | 1.33378
18.15 | 1.5048 | 0.030096 | 42.525 | 1355486.5 | 1.355486
18.233 | 1.5117 | 0.030234 | 43.205 | 1377161.5 | 1.377162
18.317 | 1.5187 | 0.030374 | 43.885 | 1398836.6 | 1.398837
18.417 | 1.527 | 0.03054 | 44.566 | 1420543.5 | 1.420543
18.5 | 1.534 | 0.03068 | 45.246 | 1442218.5 | 1.442219
18.583 | 1.5409 | 0.030818 | 45.927 | 1463925.4 | 1.463925
18.667 | 1.5478 | 0.030956 | 46.607 | 1485600.4 | 1.4856
18.75 | 1.5548 | 0.031096 | 47.287 | 1507275.5 | 1.507275
18.833 | 1.5617 | 0.031234 | 47.968 | 1528982.4 | 1.528982
18.9 | 1.5673 | 0.031346 | 48.648 | 1550657.4 | 1.550657
18.983 | 1.5743 | 0.031486 | 49.329 | 1572364.3 | 1.572364
19.067 | 1.5812 | 0.031624 | 50.009 | 1594039.4 | 1.594039
19.133 | 1.5867 | 0.031734 | 50.689 | 1615714.4 | 1.615714
19.217 | 1.5937 | 0.031874 | 51.37 | 1637421.3 | 1.637421
19.283 | 1.5992 | 0.031984 | 52.05 | 1659096.3 | 1.659096
19.367 | 1.6062 | 0.032124 | 52.731 | 1680803.3 | 1.680803
19.433 | 1.6118 | 0.032236 | 53.411 | 1702478.3 | 1.702478
19.5 | 1.6173 | 0.032346 | 54.091 | 1724153.3 | 1.724153
19.583 | 1.6242 | 0.032484 | 54.772 | 1745860.2 | 1.74586
19.65 | 1.6297 | 0.032594 | 55.452 | 1767535.3 | 1.767535
19.733 | 1.6368 | 0.032736 | 56.133 | 1789242.2 | 1.789242
19.817 | 1.6438 | 0.032876 | 56.813 | 1810917.2 | 1.810917
19.883 | 1.6493 | 0.032986 | 57.493 | 1832592.2 | 1.832592
19.967 | 1.6562 | 0.033124 | 58.174 | 1854299.1 | 1.854299
20.05 | 1.6631 | 0.033262 | 58.854 | 1875974.2 | 1.875974
20.133 | 1.6701 | 0.033402 | 59.535 | 1897681.1 | 1.897681
20.217 | 1.6769 | 0.033538 | 60.215 | 1919356.1 | 1.919356
20.3 | 1.684 | 0.03368 | 60.895 | 1941031.2 | 1.941031
20.367 | 1.6896 | 0.033792 | 61.576 | 1962738.1 | 1.962738
20.45 | 1.6964 | 0.033928 | 62.256 | 1984413.1 | 1.984413
20.517 | 1.702 | 0.03404 | 62.937 | 2006120.0 | 2.00612
20.6 | 1.7089 | 0.034178 | 63.617 | 2027795.0 | 2.027795
20.667 | 1.7145 | 0.03429 | 64.297 | 2049470.1 | 2.04947
20.75 | 1.7215 | 0.03443 | 64.978 | 2071177.0 | 2.071177
20.833 | 1.7284 | 0.034568 | 65.658 | 2092852.0 | 2.092852
20.917 | 1.7353 | 0.034706 | 66.339 | 2114558.9 | 2.114559
20.983 | 1.7409 | 0.034818 | 67.019 | 2136234.0 | 2.136234
21.067 | 1.7478 | 0.034956 | 67.699 | 2157909.0 | 2.157909
21.15 | 1.7547 | 0.035094 | 68.38 | 2179615.9 | 2.179616
21.233 | 1.7618 | 0.035236 | 69.06 | 2201290.9 | 2.201291
21.317 | 1.7687 | 0.035374 | 69.741 | 2222997.8 | 2.222998
21.4 | 1.7756 | 0.035512 | 70.421 | 2244672.9 | 2.244673
21.483 | 1.7826 | 0.035652 | 71.101 | 2266347.9 | 2.266348
21.567 | 1.7895 | 0.03579 | 71.782 | 2288054.8 | 2.288055
21.633 | 1.7951 | 0.035902 | 72.462 | 2309729.9 | 2.30973
21.717 | 1.802 | 0.03604 | 73.142 | 2331404.9 | 2.331405
21.783 | 1.8076 | 0.036152 | 73.823 | 2353111.8 | 2.353112
21.867 | 1.8145 | 0.03629 | 74.503 | 2374786.8 | 2.374787
21.933 | 1.8201 | 0.036402 | 75.184 | 2396493.7 | 2.396494
22.017 | 1.827 | 0.03654 | 75.864 | 2418168.8 | 2.418169
22.083 | 1.8326 | 0.036652 | 76.544 | 2439843.8 | 2.439844
22.15 | 1.8381 | 0.036762 | 77.225 | 2461550.7 | 2.461551
22.233 | 1.8451 | 0.036902 | 77.905 | 2483225.8 | 2.483226
22.3 | 1.8506 | 0.037012 | 78.586 | 2504932.7 | 2.504933
22.367 | 1.8562 | 0.037124 | 79.266 | 2526607.7 | 2.526608
22.433 | 1.8617 | 0.037234 | 79.946 | 2548282.7 | 2.548283
22.5 | 1.8673 | 0.037346 | 80.627 | 2569989.6 | 2.56999
22.567 | 1.8729 | 0.037458 | 81.307 | 2591664.7 | 2.591665
22.65 | 1.8798 | 0.037596 | 81.988 | 2613371.6 | 2.613372
22.717 | 1.8854 | 0.037708 | 82.668 | 2635046.6 | 2.635047
22.783 | 1.8909 | 0.037818 | 83.348 | 2656721.7 | 2.656722
22.867 | 1.8979 | 0.037958 | 84.029 | 2678428.6 | 2.678429
22.95 | 1.9048 | 0.038096 | 84.709 | 2700103.6 | 2.700104
23.033 | 1.9118 | 0.038236 | 85.39 | 2721810.5 | 2.721811
23.117 | 1.9187 | 0.038374 | 86.07 | 2743485.5 | 2.743486
23.2 | 1.9256 | 0.038512 | 86.75 | 2765160.6 | 2.765161
23.283 | 1.9325 | 0.03865 | 87.431 | 2786867.5 | 2.786867
23.367 | 1.9395 | 0.03879 | 88.111 | 2808542.5 | 2.808543
23.45 | 1.9464 | 0.038928 | 88.792 | 2830249.4 | 2.830249
23.517 | 1.952 | 0.03904 | 89.472 | 2851924.5 | 2.851924
23.6 | 1.959 | 0.03918 | 90.152 | 2873599.5 | 2.873599
23.667 | 1.9645 | 0.03929 | 90.833 | 2895306.4 | 2.895306
23.75 | 1.9714 | 0.039428 | 91.513 | 2916981.4 | 2.916981
23.833 | 1.9784 | 0.039568 | 92.194 | 2938688.3 | 2.938688
23.9 | 1.984 | 0.03968 | 92.874 | 2960363.4 | 2.960363
23.983 | 1.9909 | 0.039818 | 93.554 | 2982038.4 | 2.982038
24.05 | 1.9965 | 0.03993 | 94.235 | 3003745.3 | 3.003745
24.133 | 2.0034 | 0.040068 | 94.915 | 3025420.4 | 3.02542
24.2 | 2.009 | 0.04018 | 95.596 | 3047127.3 | 3.047127
24.267 | 2.0146 | 0.040292 | 96.276 | 3068802.3 | 3.068802
24.333 | 2.0201 | 0.040402 | 96.956 | 3090477.3 | 3.090477
24.4 | 2.0256 | 0.040512 | 97.637 | 3112184.2 | 3.112184
24.467 | 2.0312 | 0.040624 | 98.317 | 3133859.3 | 3.133859
24.517 | 2.0354 | 0.040708 | 98.998 | 3155566.2 | 3.155566
24.583 | 2.0409 | 0.040818 | 99.848 | 3182660.0 | 3.18266
24.65 | 2.0465 | 0.04093 | 100.53 | 3204398.8 | 3.204399
24.7 | 2.0506 | 0.041012 | 101.21 | 3226073.8 | 3.226074
24.75 | 2.0547 | 0.041094 | 101.89 | 3247748.8 | 3.247749
24.8 | 2.059 | 0.04118 | 102.57 | 3269423.9 | 3.269424
24.85 | 2.0632 | 0.041264 | 103.25 | 3291098.9 | 3.291099
24.917 | 2.0687 | 0.041374 | 104.1 | 3318192.7 | 3.318193
24.967 | 2.0729 | 0.041458 | 104.78 | 3339867.7 | 3.339868
25.017 | 2.0771 | 0.041542 | 105.46 | 3361542.8 | 3.361543
25.067 | 2.0811 | 0.041622 | 106.14 | 3383217.8 | 3.383218
25.133 | 2.0867 | 0.041734 | 106.99 | 3410311.6 | 3.410312
25.183 | 2.0909 | 0.041818 | 107.67 | 3431986.6 | 3.431987
25.233 | 2.095 | 0.0419 | 108.35 | 3453661.6 | 3.453662
25.283 | 2.0993 | 0.041986 | 109.03 | 3475336.7 | 3.475337
25.333 | 2.1034 | 0.042068 | 109.71 | 3497011.7 | 3.497012
25.383 | 2.1076 | 0.042152 | 110.39 | 3518686.7 | 3.518687
25.433 | 2.1117 | 0.042234 | 111.07 | 3540361.8 | 3.540362
25.483 | 2.1159 | 0.042318 | 111.75 | 3562036.8 | 3.562037
25.55 | 2.1214 | 0.042428 | 112.61 | 3589449.4 | 3.589449
25.6 | 2.1256 | 0.042512 | 113.29 | 3611124.4 | 3.611124
25.65 | 2.1298 | 0.042596 | 113.97 | 3632799.4 | 3.632799
25.717 | 2.1354 | 0.042708 | 114.82 | 3659893.2 | 3.659893
25.767 | 2.1395 | 0.04279 | 115.5 | 3681568.3 | 3.681568
25.817 | 2.1437 | 0.042874 | 116.18 | 3703243.3 | 3.703243
25.883 | 2.1493 | 0.042986 | 117.03 | 3730337.1 | 3.730337
25.933 | 2.1535 | 0.04307 | 117.71 | 3752012.1 | 3.752012
26 | 2.1589 | 0.043178 | 118.56 | 3779105.9 | 3.779106
26.05 | 2.1631 | 0.043262 | 119.24 | 3800780.9 | 3.800781
26.1 | 2.1673 | 0.043346 | 119.92 | 3822456.0 | 3.822456
26.15 | 2.1715 | 0.04343 | 120.6 | 3844131.0 | 3.844131
26.2 | 2.1757 | 0.043514 | 121.28 | 3865806.0 | 3.865806
26.25 | 2.1798 | 0.043596 | 121.96 | 3887481.1 | 3.887481
26.3 | 2.1839 | 0.043678 | 122.64 | 3909156.1 | 3.909156
26.35 | 2.1881 | 0.043762 | 123.32 | 3930831.1 | 3.930831
26.4 | 2.1924 | 0.043848 | 124 | 3952506.2 | 3.952506
26.45 | 2.1965 | 0.04393 | 124.68 | 3974181.2 | 3.974181
26.5 | 2.2007 | 0.044014 | 125.36 | 3995856.2 | 3.995856
26.55 | 2.2048 | 0.044096 | 126.04 | 4017531.3 | 4.017531
26.6 | 2.2089 | 0.044178 | 126.72 | 4039206.3 | 4.039206
26.65 | 2.2131 | 0.044262 | 127.4 | 4060881.3 | 4.060881
26.7 | 2.2173 | 0.044346 | 128.08 | 4082556.4 | 4.082556
26.75 | 2.2215 | 0.04443 | 128.76 | 4104231.4 | 4.104231
26.8 | 2.2256 | 0.044512 | 129.45 | 4126225.2 | 4.126225
26.85 | 2.2298 | 0.044596 | 130.13 | 4147900.2 | 4.1479
26.9 | 2.234 | 0.04468 | 130.81 | 4169575.3 | 4.169575
26.967 | 2.2395 | 0.04479 | 131.83 | 4202087.8 | 4.202088
27.033 | 2.2451 | 0.044902 | 132.85 | 4234600.4 | 4.2346
27.1 | 2.2506 | 0.045012 | 133.87 | 4267112.9 | 4.267113
27.167 | 2.2562 | 0.045124 | 134.89 | 4299625.5 | 4.299625
27.233 | 2.2617 | 0.045234 | 135.91 | 4332138.0 | 4.332138
27.3 | 2.2673 | 0.045346 | 137.1 | 4370069.3 | 4.370069
27.367 | 2.2728 | 0.045456 | 138.12 | 4402581.9 | 4.402582
27.433 | 2.2784 | 0.045568 | 139.14 | 4435094.4 | 4.435094
27.5 | 2.2839 | 0.045678 | 140.33 | 4473025.7 | 4.473026
27.567 | 2.2895 | 0.04579 | 141.35 | 4505538.3 | 4.505538
27.633 | 2.2951 | 0.045902 | 142.54 | 4543469.6 | 4.54347
27.7 | 2.3007 | 0.046014 | 143.73 | 4581400.9 | 4.581401
27.767 | 2.3062 | 0.046124 | 144.75 | 4613913.5 | 4.613913
27.817 | 2.3104 | 0.046208 | 145.77 | 4646426.0 | 4.646426
27.883 | 2.3159 | 0.046318 | 146.97 | 4684676.1 | 4.684676
27.95 | 2.3215 | 0.04643 | 148.16 | 4722607.4 | 4.722607
28.017 | 2.327 | 0.04654 | 149.18 | 4755119.9 | 4.75512
28.067 | 2.3312 | 0.046624 | 150.2 | 4787632.5 | 4.787632
28.133 | 2.3368 | 0.046736 | 151.39 | 4825563.8 | 4.825564
28.2 | 2.3424 | 0.046848 | 152.58 | 4863495.1 | 4.863495
28.267 | 2.3479 | 0.046958 | 153.77 | 4901426.4 | 4.901426
28.317 | 2.352 | 0.04704 | 154.79 | 4933939.0 | 4.933939
28.383 | 2.3576 | 0.047152 | 155.98 | 4971870.3 | 4.97187
28.45 | 2.3632 | 0.047264 | 157.17 | 5009801.6 | 5.009802
28.517 | 2.3687 | 0.047374 | 158.36 | 5047732.9 | 5.047733
28.583 | 2.3742 | 0.047484 | 159.55 | 5085664.2 | 5.085664
28.65 | 2.3798 | 0.047596 | 160.74 | 5123595.5 | 5.123596
28.717 | 2.3854 | 0.047708 | 161.93 | 5161526.8 | 5.161527
28.783 | 2.3908 | 0.047816 | 163.12 | 5199458.1 | 5.199458
28.85 | 2.3964 | 0.047928 | 164.32 | 5237708.2 | 5.237708
28.917 | 2.402 | 0.04804 | 165.34 | 5270220.7 | 5.270221
28.967 | 2.4061 | 0.048122 | 166.36 | 5302733.3 | 5.302733
29.033 | 2.4117 | 0.048234 | 167.55 | 5340664.6 | 5.340665
29.1 | 2.4173 | 0.048346 | 168.74 | 5378595.9 | 5.378596
29.167 | 2.4229 | 0.048458 | 169.93 | 5416527.2 | 5.416527
29.217 | 2.427 | 0.04854 | 170.95 | 5449039.8 | 5.44904
29.283 | 2.4326 | 0.048652 | 172.14 | 5486971.1 | 5.486971
29.333 | 2.4367 | 0.048734 | 173.16 | 5519483.6 | 5.519484
29.4 | 2.4422 | 0.048844 | 174.35 | 5557414.9 | 5.557415
29.483 | 2.4493 | 0.048986 | 175.88 | 5606183.8 | 5.606184
29.567 | 2.4562 | 0.049124 | 177.41 | 5654952.6 | 5.654953
29.633 | 2.4618 | 0.049236 | 178.77 | 5698302.7 | 5.698303
29.717 | 2.4686 | 0.049372 | 180.3 | 5747071.5 | 5.747071
29.8 | 2.4756 | 0.049512 | 181.84 | 5796159.1 | 5.796159
29.867 | 2.4812 | 0.049624 | 183.2 | 5839509.1 | 5.839509
29.95 | 2.4881 | 0.049762 | 184.73 | 5888278.0 | 5.888278
30.033 | 2.4951 | 0.049902 | 186.26 | 5937046.8 | 5.937047
30.1 | 2.5007 | 0.050014 | 187.62 | 5980396.8 | 5.980397
30.167 | 2.5061 | 0.050122 | 188.98 | 6023746.9 | 6.023747
30.25 | 2.5131 | 0.050262 | 190.51 | 6072515.7 | 6.072516
30.317 | 2.5187 | 0.050374 | 191.87 | 6115865.8 | 6.115866
30.383 | 2.5242 | 0.050484 | 193.23 | 6159215.9 | 6.159216
30.45 | 2.5298 | 0.050596 | 194.59 | 6202565.9 | 6.202566
30.517 | 2.5354 | 0.050708 | 196.12 | 6251334.8 | 6.251335
30.6 | 2.5423 | 0.050846 | 197.65 | 6300103.6 | 6.300104
30.667 | 2.5479 | 0.050958 | 199.02 | 6343772.4 | 6.343772
30.733 | 2.5534 | 0.051068 | 200.38 | 6387122.5 | 6.387122
30.8 | 2.559 | 0.05118 | 201.74 | 6430472.5 | 6.430473
30.867 | 2.5646 | 0.051292 | 203.1 | 6473822.6 | 6.473823
30.933 | 2.5702 | 0.051404 | 204.46 | 6517172.7 | 6.517173
31 | 2.5757 | 0.051514 | 205.82 | 6560522.8 | 6.560523
31.067 | 2.5811 | 0.051622 | 207.35 | 6609291.6 | 6.609292
31.133 | 2.5867 | 0.051734 | 208.71 | 6652641.6 | 6.652642
31.2 | 2.5922 | 0.051844 | 210.24 | 6701410.5 | 6.70141
31.267 | 2.5978 | 0.051956 | 211.6 | 6744760.5 | 6.744761
31.333 | 2.6034 | 0.052068 | 212.96 | 6788110.6 | 6.788111
31.4 | 2.609 | 0.05218 | 214.49 | 6836879.4 | 6.836879
31.467 | 2.6146 | 0.052292 | 215.86 | 6880548.3 | 6.880548
31.533 | 2.6201 | 0.052402 | 217.39 | 6929317.1 | 6.929317
31.6 | 2.6256 | 0.052512 | 218.75 | 6972667.1 | 6.972667
31.683 | 2.6325 | 0.05265 | 220.62 | 7032273.5 | 7.032273
31.767 | 2.6395 | 0.05279 | 222.32 | 7086461.1 | 7.086461
31.85 | 2.6465 | 0.05293 | 224.19 | 7146067.4 | 7.146067
31.933 | 2.6534 | 0.053068 | 225.89 | 7200255.0 | 7.200255
32.017 | 2.6603 | 0.053206 | 227.76 | 7259861.3 | 7.259861
32.1 | 2.6673 | 0.053346 | 229.63 | 7319467.7 | 7.319468
32.183 | 2.6742 | 0.053484 | 231.5 | 7379074.0 | 7.379074
32.267 | 2.6812 | 0.053624 | 233.21 | 7433580.4 | 7.43358
32.35 | 2.6882 | 0.053764 | 235.08 | 7493186.7 | 7.493187
32.433 | 2.6951 | 0.053902 | 236.95 | 7552793.1 | 7.552793
32.517 | 2.702 | 0.05404 | 238.82 | 7612399.4 | 7.612399
32.6 | 2.709 | 0.05418 | 240.69 | 7672005.7 | 7.672006
32.683 | 2.7159 | 0.054318 | 242.56 | 7731612.1 | 7.731612
32.767 | 2.7229 | 0.054458 | 244.43 | 7791218.4 | 7.791218
32.85 | 2.7298 | 0.054596 | 246.3 | 7850824.8 | 7.850825
32.933 | 2.7367 | 0.054734 | 248.17 | 7910431.1 | 7.910431
33.017 | 2.7437 | 0.054874 | 250.05 | 7970356.2 | 7.970356
33.1 | 2.7507 | 0.055014 | 251.92 | 8029962.5 | 8.029963
33.183 | 2.7576 | 0.055152 | 253.79 | 8089568.9 | 8.089569
33.267 | 2.7646 | 0.055292 | 255.49 | 8143756.5 | 8.143756
33.35 | 2.7715 | 0.05543 | 257.36 | 8203362.8 | 8.203363
33.433 | 2.7783 | 0.055566 | 259.23 | 8262969.2 | 8.262969
33.517 | 2.7853 | 0.055706 | 261.1 | 8322575.5 | 8.322576
33.6 | 2.7923 | 0.055846 | 262.97 | 8382181.8 | 8.382182
33.7 | 2.8006 | 0.056012 | 265.18 | 8452625.7 | 8.452626
33.783 | 2.8076 | 0.056152 | 267.23 | 8517969.6 | 8.51797
33.867 | 2.8144 | 0.056288 | 269.27 | 8582994.7 | 8.582995
33.967 | 2.8229 | 0.056458 | 271.65 | 8658857.3 | 8.658857
34.067 | 2.8312 | 0.056624 | 274.03 | 8734719.9 | 8.73472
34.15 | 2.8382 | 0.056764 | 276.07 | 8799745.0 | 8.799745
34.25 | 2.8465 | 0.05693 | 278.45 | 8875607.6 | 8.875608
34.35 | 2.8547 | 0.057094 | 280.83 | 8951470.2 | 8.95147
34.433 | 2.8617 | 0.057234 | 282.87 | 9016495.3 | 9.016495
34.533 | 2.8701 | 0.057402 | 285.26 | 9092676.7 | 9.092677
34.633 | 2.8784 | 0.057568 | 287.64 | 9168539.3 | 9.168539
34.733 | 2.8867 | 0.057734 | 290.02 | 9244401.9 | 9.244402
34.833 | 2.8951 | 0.057902 | 292.4 | 9320264.6 | 9.320265
34.917 | 2.902 | 0.05804 | 294.44 | 9385289.7 | 9.38529
35 | 2.909 | 0.05818 | 296.48 | 9450314.8 | 9.450315
35.083 | 2.9159 | 0.058318 | 298.52 | 9515339.9 | 9.51534
35.167 | 2.9229 | 0.058458 | 300.73 | 9585783.7 | 9.585784
35.25 | 2.9298 | 0.058596 | 302.78 | 9651127.6 | 9.651128
35.333 | 2.9368 | 0.058736 | 304.99 | 9721571.4 | 9.721571
35.433 | 2.9451 | 0.058902 | 307.37 | 9797434.1 | 9.797434
35.533 | 2.9534 | 0.059068 | 309.92 | 9878715.4 | 9.878715
35.633 | 2.9618 | 0.059236 | 312.47 | 9959996.8 | 9.959997
35.733 | 2.97 | 0.0594 | 315.19 | 10046696.9 | 10.0467
35.833 | 2.9784 | 0.059568 | 317.74 | 10127978.3 | 10.12798
35.933 | 2.9867 | 0.059734 | 320.3 | 10209578.5 | 10.20958
36.033 | 2.9951 | 0.059902 | 322.85 | 10290859.8 | 10.29086
36.133 | 3.0034 | 0.060068 | 325.57 | 10377560.0 | 10.37756
36.233 | 3.0117 | 0.060234 | 328.12 | 10458841.3 | 10.45884
36.317 | 3.0187 | 0.060374 | 330.5 | 10534704.0 | 10.5347
36.417 | 3.027 | 0.06054 | 333.22 | 10621404.1 | 10.6214
36.517 | 3.0354 | 0.060708 | 335.95 | 10708423.0 | 10.70842
36.617 | 3.0437 | 0.060874 | 338.67 | 10795123.1 | 10.79512
36.717 | 3.052 | 0.06104 | 341.39 | 10881823.3 | 10.88182
36.817 | 3.0604 | 0.061208 | 344.11 | 10968523.4 | 10.96852
36.917 | 3.0687 | 0.061374 | 346.83 | 11055223.5 | 11.05522
37 | 3.0757 | 0.061514 | 349.21 | 11131086.1 | 11.13109
37.1 | 3.0839 | 0.061678 | 352.1 | 11223205.0 | 11.22321
37.2 | 3.0923 | 0.061846 | 355 | 11315642.7 | 11.31564
37.3 | 3.1006 | 0.062012 | 357.89 | 11407761.6 | 11.40776
37.4 | 3.109 | 0.06218 | 360.78 | 11499880.5 | 11.49988
37.5 | 3.1173 | 0.062346 | 363.67 | 11591999.4 | 11.592
37.6 | 3.1256 | 0.062512 | 366.73 | 11689537.0 | 11.68954
37.7 | 3.1339 | 0.062678 | 369.62 | 11781655.9 | 11.78166
37.8 | 3.1423 | 0.062846 | 372.69 | 11879512.3 | 11.87951
37.9 | 3.1506 | 0.063012 | 375.58 | 11971631.2 | 11.97163
38 | 3.1589 | 0.063178 | 378.64 | 12069168.9 | 12.06917
38.1 | 3.1673 | 0.063346 | 381.7 | 12166706.5 | 12.16671
38.2 | 3.1756 | 0.063512 | 384.76 | 12264244.2 | 12.26424
38.3 | 3.184 | 0.06368 | 387.66 | 12356681.8 | 12.35668
38.4 | 3.1923 | 0.063846 | 390.72 | 12454219.5 | 12.45422
38.5 | 3.2006 | 0.064012 | 393.78 | 12551757.1 | 12.55176
38.617 | 3.2104 | 0.064208 | 397.18 | 12660132.3 | 12.66013
38.717 | 3.2187 | 0.064374 | 400.24 | 12757669.9 | 12.75767
38.817 | 3.227 | 0.06454 | 403.3 | 12855207.6 | 12.85521
38.917 | 3.2353 | 0.064706 | 406.37 | 12953064.0 | 12.95306
39.033 | 3.2451 | 0.064902 | 409.77 | 13061439.2 | 13.06144
39.133 | 3.2534 | 0.065068 | 412.83 | 13158976.8 | 13.15898
39.233 | 3.2618 | 0.065236 | 415.89 | 13256514.5 | 13.25651
39.333 | 3.2701 | 0.065402 | 418.95 | 13354052.1 | 13.35405
39.433 | 3.2784 | 0.065568 | 422.02 | 13451908.5 | 13.45191
39.533 | 3.2867 | 0.065734 | 425.08 | 13549446.2 | 13.54945
39.633 | 3.2951 | 0.065902 | 428.14 | 13646983.8 | 13.64698
39.733 | 3.3035 | 0.06607 | 431.2 | 13744521.5 | 13.74452
39.85 | 3.3131 | 0.066262 | 434.6 | 13852896.6 | 13.8529
39.95 | 3.3214 | 0.066428 | 437.66 | 13950434.3 | 13.95043
40.067 | 3.3311 | 0.066622 | 441.24 | 14064547.0 | 14.06455
40.183 | 3.3409 | 0.066818 | 444.81 | 14178340.9 | 14.17834
40.3 | 3.3506 | 0.067012 | 448.55 | 14297553.6 | 14.29755
40.417 | 3.3603 | 0.067206 | 452.29 | 14416766.3 | 14.41677
40.533 | 3.3701 | 0.067402 | 456.03 | 14535979.0 | 14.53598
40.65 | 3.3798 | 0.067596 | 459.78 | 14655510.4 | 14.65551
40.767 | 3.3895 | 0.06779 | 463.52 | 14774723.1 | 14.77472
40.867 | 3.3978 | 0.067956 | 466.92 | 14883098.3 | 14.8831
40.983 | 3.4076 | 0.068152 | 470.66 | 15002310.9 | 15.00231
41.083 | 3.416 | 0.06832 | 474.07 | 15111004.9 | 15.111
41.2 | 3.4257 | 0.068514 | 477.98 | 15235636.3 | 15.23564
41.317 | 3.4353 | 0.068706 | 481.72 | 15354849.0 | 15.35485
41.433 | 3.445 | 0.0689 | 485.63 | 15479480.4 | 15.47948
41.55 | 3.4548 | 0.069096 | 489.54 | 15604111.9 | 15.60411
41.667 | 3.4645 | 0.06929 | 493.46 | 15729062.1 | 15.72906
41.783 | 3.4742 | 0.069484 | 497.54 | 15859112.3 | 15.85911
41.9 | 3.484 | 0.06968 | 501.45 | 15983743.7 | 15.98374
42.017 | 3.4937 | 0.069874 | 505.36 | 16108375.2 | 16.10838
42.133 | 3.5034 | 0.070068 | 509.28 | 16233325.4 | 16.23333
42.25 | 3.5131 | 0.070262 | 513.36 | 16363375.6 | 16.36338
42.367 | 3.5228 | 0.070456 | 517.27 | 16488007.0 | 16.48801
42.483 | 3.5326 | 0.070652 | 521.18 | 16612638.5 | 16.61264
42.6 | 3.5423 | 0.070846 | 525.27 | 16743007.4 | 16.74301
42.717 | 3.552 | 0.07104 | 529.35 | 16873057.6 | 16.87306
42.85 | 3.5631 | 0.071262 | 533.94 | 17019364.1 | 17.01936
42.967 | 3.5729 | 0.071458 | 538.02 | 17149414.3 | 17.14941
43.083 | 3.5826 | 0.071652 | 542.45 | 17290620.8 | 17.29062
43.2 | 3.5923 | 0.071846 | 546.7 | 17426089.7 | 17.42609
43.317 | 3.6021 | 0.072042 | 550.95 | 17561558.7 | 17.56156
43.433 | 3.6118 | 0.072236 | 555.2 | 17697027.7 | 17.69703
43.55 | 3.6214 | 0.072428 | 559.46 | 17832815.4 | 17.83282
43.667 | 3.6311 | 0.072622 | 563.71 | 17968284.3 | 17.96828
43.783 | 3.6409 | 0.072818 | 567.96 | 18103753.3 | 18.10375
43.917 | 3.652 | 0.07304 | 572.89 | 18260897.3 | 18.2609
44.05 | 3.6631 | 0.073262 | 577.66 | 18412941.3 | 18.41294
44.183 | 3.6743 | 0.073486 | 582.59 | 18570085.3 | 18.57009
44.317 | 3.6854 | 0.073708 | 587.35 | 18721810.5 | 18.72181
44.45 | 3.6965 | 0.07393 | 592.11 | 18873535.7 | 18.87354
44.583 | 3.7075 | 0.07415 | 596.88 | 19025579.7 | 19.02558
44.717 | 3.7187 | 0.074374 | 601.81 | 19182723.7 | 19.18272
44.85 | 3.7298 | 0.074596 | 606.57 | 19334449.0 | 19.33445
44.967 | 3.7394 | 0.074788 | 610.99 | 19475336.7 | 19.47534
45.1 | 3.7506 | 0.075012 | 615.93 | 19632799.4 | 19.6328
45.233 | 3.7618 | 0.075236 | 620.69 | 19784524.7 | 19.78452
45.367 | 3.7729 | 0.075458 | 625.45 | 19936249.9 | 19.93625
45.5 | 3.784 | 0.07568 | 630.56 | 20099131.4 | 20.09913
45.633 | 3.7951 | 0.075902 | 635.49 | 20256275.4 | 20.25628
45.767 | 3.8062 | 0.076124 | 640.25 | 20408000.6 | 20.408
45.9 | 3.8172 | 0.076344 | 645.18 | 20565144.6 | 20.56514
46.033 | 3.8284 | 0.076568 | 649.95 | 20717188.6 | 20.71719
46.167 | 3.8395 | 0.07679 | 654.88 | 20874332.6 | 20.87433
46.317 | 3.852 | 0.07704 | 660.49 | 21053151.6 | 21.05315
46.467 | 3.8645 | 0.07729 | 666.11 | 21232289.4 | 21.23229
46.617 | 3.8771 | 0.077542 | 671.55 | 21405689.7 | 21.40569
46.767 | 3.8895 | 0.07779 | 677.16 | 21584508.7 | 21.58451
46.917 | 3.902 | 0.07804 | 682.78 | 21763646.5 | 21.76365
47.067 | 3.9145 | 0.07829 | 688.39 | 21942465.5 | 21.94247
47.2 | 3.9256 | 0.078512 | 693.49 | 22105028.3 | 22.10503
47.35 | 3.9381 | 0.078762 | 699.11 | 22284166.1 | 22.28417
47.5 | 3.9506 | 0.079012 | 704.72 | 22462985.1 | 22.46299
47.65 | 3.9631 | 0.079262 | 710.33 | 22641804.1 | 22.6418
47.8 | 3.9756 | 0.079512 | 716.12 | 22826360.7 | 22.82636
47.95 | 3.9881 | 0.079762 | 722.07 | 23016017.2 | 23.01602
48.1 | 4.0007 | 0.080014 | 727.85 | 23200255.0 | 23.20026
48.25 | 4.0131 | 0.080262 | 733.81 | 23390230.3 | 23.39023
48.4 | 4.0256 | 0.080512 | 739.76 | 23579886.8 | 23.57989
48.55 | 4.0382 | 0.080764 | 745.54 | 23764124.6 | 23.76412
48.7 | 4.0506 | 0.081012 | 751.5 | 23954099.9 | 23.9541
48.85 | 4.0632 | 0.081264 | 757.62 | 24149175.2 | 24.14918
49 | 4.0756 | 0.081512 | 763.57 | 24338831.8 | 24.33883
49.15 | 4.0881 | 0.081762 | 769.7 | 24534225.8 | 24.53423
49.3 | 4.1006 | 0.082012 | 775.99 | 24734719.9 | 24.73472
49.45 | 4.1132 | 0.082264 | 782.28 | 24935214.0 | 24.93521
49.6 | 4.1256 | 0.082512 | 788.58 | 25136026.8 | 25.13603
49.75 | 4.1381 | 0.082762 | 794.7 | 25331102.1 | 25.3311
49.9 | 4.1507 | 0.083014 | 801 | 25531914.9 | 25.53191
50.05 | 4.1631 | 0.083262 | 807.12 | 25726990.2 | 25.72699
50.2 | 4.1756 | 0.083512 | 813.41 | 25927484.3 | 25.92748
50.35 | 4.1881 | 0.083762 | 819.88 | 26133715.8 | 26.13372
50.5 | 4.2006 | 0.084012 | 826 | 26328791.1 | 26.32879
50.65 | 4.2131 | 0.084262 | 832.29 | 26529285.2 | 26.52929
50.817 | 4.227 | 0.08454 | 839.27 | 26751773.0 | 26.75177
50.983 | 4.2409 | 0.084818 | 846.24 | 26973942.1 | 26.97394
51.15 | 4.2548 | 0.085096 | 853.05 | 27191011.2 | 27.19101
51.317 | 4.2687 | 0.085374 | 860.02 | 27413180.3 | 27.41318
51.483 | 4.2824 | 0.085648 | 866.82 | 27629930.7 | 27.62993
51.65 | 4.2965 | 0.08593 | 873.8 | 27852418.5 | 27.85242
51.817 | 4.3104 | 0.086208 | 880.6 | 28069168.9 | 28.06917
51.983 | 4.3242 | 0.086484 | 887.58 | 28291656.7 | 28.29166
52.15 | 4.3382 | 0.086764 | 894.55 | 28513825.8 | 28.51383
52.317 | 4.352 | 0.08704 | 901.52 | 28735994.9 | 28.73599
52.483 | 4.3659 | 0.087318 | 908.67 | 28963901.5 | 28.9639
52.65 | 4.3798 | 0.087596 | 915.64 | 29186070.6 | 29.18607
52.833 | 4.3951 | 0.087902 | 923.3 | 29430233.5 | 29.43023
53 | 4.409 | 0.08818 | 930.44 | 29657821.3 | 29.65782
53.183 | 4.4243 | 0.088486 | 938.09 | 29901665.5 | 29.90167
53.367 | 4.4395 | 0.08879 | 945.58 | 30140409.6 | 30.14041
53.55 | 4.4548 | 0.089096 | 953.4 | 30389672.5 | 30.38967
53.733 | 4.47 | 0.0894 | 960.89 | 30628416.6 | 30.62842
53.917 | 4.4854 | 0.089708 | 968.88 | 30883098.3 | 30.8831
54.1 | 4.5006 | 0.090012 | 976.71 | 31132679.9 | 31.13268
54.283 | 4.5158 | 0.090316 | 984.7 | 31387361.5 | 31.38736
54.467 | 4.5312 | 0.090624 | 992.53 | 31636943.2 | 31.63694
54.65 | 4.5464 | 0.090928 | 1000.4 | 31887799.8 | 31.8878
54.833 | 4.5617 | 0.091234 | 1008.3 | 32139612.7 | 32.13961
55.017 | 4.577 | 0.09154 | 1016.5 | 32400988.1 | 32.40099
55.2 | 4.5922 | 0.091844 | 1024.5 | 32655988.5 | 32.65599
55.383 | 4.6075 | 0.09215 | 1032.5 | 32910988.9 | 32.91099
55.567 | 4.6228 | 0.092456 | 1040.3 | 33159614.3 | 33.15961
55.75 | 4.6381 | 0.092762 | 1048.3 | 33414614.7 | 33.41461
55.95 | 4.6548 | 0.093096 | 1057 | 33691927.6 | 33.69193
56.15 | 4.6715 | 0.09343 | 1065.7 | 33969240.6 | 33.96924
56.35 | 4.6882 | 0.093764 | 1074.3 | 34243366.0 | 34.24337
56.55 | 4.7048 | 0.094096 | 1083 | 34520678.9 | 34.52068
56.75 | 4.7215 | 0.09443 | 1091.7 | 34797991.9 | 34.79799
56.95 | 4.7381 | 0.094762 | 1100.4 | 35075304.8 | 35.0753
57.15 | 4.7548 | 0.095096 | 1109 | 35349430.2 | 35.34943
57.35 | 4.7715 | 0.09543 | 1117.5 | 35620368.2 | 35.62037
57.55 | 4.7881 | 0.095762 | 1126.2 | 35897681.1 | 35.89768
57.75 | 4.8048 | 0.096096 | 1135.1 | 36181369.0 | 36.18137
57.967 | 4.8229 | 0.096458 | 1144.4 | 36477807.0 | 36.47781
58.183 | 4.8408 | 0.096816 | 1154 | 36783807.5 | 36.78381
58.4 | 4.859 | 0.09718 | 1163.5 | 37086620.4 | 37.08662
58.617 | 4.877 | 0.09754 | 1172.8 | 37383058.4 | 37.38306
58.833 | 4.8951 | 0.097902 | 1182.2 | 37682683.9 | 37.68268
59.05 | 4.9131 | 0.098262 | 1191.5 | 37979121.8 | 37.97912
59.267 | 4.9312 | 0.098624 | 1201.1 | 38285122.3 | 38.28512
59.483 | 4.9492 | 0.098984 | 1210.6 | 38587935.3 | 38.58794
59.7 | 4.9673 | 0.099346 | 1219.9 | 38884373.3 | 38.88437
59.917 | 4.9854 | 0.099708 | 1229.5 | 39190373.7 | 39.19037
60.133 | 5.0034 | 0.100068 | 1239 | 39493186.7 | 39.49319
60.35 | 5.0214 | 0.100428 | 1248.5 | 39795999.7 | 39.796
60.567 | 5.0396 | 0.100792 | 1258.2 | 40105187.7 | 40.10519
60.783 | 5.0575 | 0.10115 | 1267.9 | 40414375.6 | 40.41438
61.017 | 5.0771 | 0.101542 | 1278.5 | 40752251.2 | 40.75225
61.25 | 5.0964 | 0.101928 | 1289 | 41086939.2 | 41.08694
61.483 | 5.1159 | 0.102318 | 1299.6 | 41424814.7 | 41.42481
61.7 | 5.134 | 0.10268 | 1309.4 | 41737190.2 | 41.73719
61.933 | 5.1535 | 0.10307 | 1320 | 42075065.7 | 42.07507
62.167 | 5.1729 | 0.103458 | 1330.5 | 42409753.8 | 42.40975
62.4 | 5.1923 | 0.103846 | 1340.9 | 42741254.3 | 42.74125
62.633 | 5.2117 | 0.104234 | 1351.4 | 43075942.3 | 43.07594
62.867 | 5.2313 | 0.104626 | 1362.2 | 43420192.8 | 43.42019
63.117 | 5.252 | 0.10504 | 1373.4 | 43777193.4 | 43.77719
63.367 | 5.2729 | 0.105458 | 1384.4 | 44127818.9 | 44.12782
63.617 | 5.2937 | 0.105874 | 1395.5 | 44481632.0 | 44.48163
63.883 | 5.3159 | 0.106318 | 1406.9 | 44845007.6 | 44.84501
64.15 | 5.3381 | 0.106762 | 1418.3 | 45208383.1 | 45.20838
64.4 | 5.359 | 0.10718 | 1429.2 | 45555821.2 | 45.55582
64.667 | 5.3812 | 0.107624 | 1440.7 | 45922384.3 | 45.92238
64.933 | 5.4034 | 0.108068 | 1452.1 | 46285759.8 | 46.28576
65.2 | 5.4256 | 0.108512 | 1463.9 | 46661885.4 | 46.66189
65.467 | 5.4479 | 0.108958 | 1475.4 | 47028448.5 | 47.02845
65.733 | 5.47 | 0.1094 | 1487 | 47398199.1 | 47.3982
66 | 5.4922 | 0.109844 | 1498.6 | 47767949.6 | 47.76795
66.267 | 5.5145 | 0.11029 | 1510.5 | 48147262.7 | 48.14726
66.533 | 5.5368 | 0.110736 | 1522.2 | 48520200.8 | 48.5202
66.8 | 5.5589 | 0.111178 | 1534 | 48896326.4 | 48.89633
67.067 | 5.5812 | 0.111624 | 1546.4 | 49291577.0 | 49.29158
67.333 | 5.6035 | 0.11207 | 1558.4 | 49674077.6 | 49.67408
67.6 | 5.6256 | 0.112512 | 1570.5 | 50059765.7 | 50.05977
67.883 | 5.6493 | 0.112986 | 1583.1 | 50461391.3 | 50.46139
68.167 | 5.6728 | 0.113456 | 1595.7 | 50863017.0 | 50.86302
68.45 | 5.6965 | 0.11393 | 1608.3 | 51264642.6 | 51.26464
68.733 | 5.7201 | 0.114402 | 1620.9 | 51666268.2 | 51.66627
69.033 | 5.7451 | 0.114902 | 1634 | 52083831.4 | 52.08383
69.333 | 5.7701 | 0.115402 | 1646.9 | 52495019.5 | 52.49502
69.633 | 5.7951 | 0.115902 | 1660 | 52912582.7 | 52.91258
69.933 | 5.82 | 0.1164 | 1672.9 | 53323770.8 | 53.32377
70.25 | 5.8465 | 0.11693 | 1686.5 | 53757271.5 | 53.75727
70.567 | 5.8729 | 0.117458 | 1700 | 54187584.7 | 54.18758
70.883 | 5.8993 | 0.117986 | 1713.4 | 54614710.3 | 54.61471
71.2 | 5.9257 | 0.118514 | 1726.7 | 55038648.5 | 55.03865
71.533 | 5.9534 | 0.119068 | 1740.3 | 55472149.2 | 55.47215
71.867 | 5.9812 | 0.119624 | 1753.9 | 55905649.9 | 55.90565
72.2 | 6.0089 | 0.120178 | 1767.7 | 56345525.5 | 56.34553
72.55 | 6.0382 | 0.120764 | 1781.8 | 56794963.7 | 56.79496
72.883 | 6.0659 | 0.121318 | 1795.4 | 57228464.4 | 57.22846
73.233 | 6.0951 | 0.121902 | 1809.5 | 57677902.6 | 57.6779
73.583 | 6.1242 | 0.122484 | 1823.6 | 58127340.8 | 58.12734
73.95 | 6.1548 | 0.123096 | 1837.9 | 58583154.0 | 58.58315
74.333 | 6.1868 | 0.123736 | 1852.2 | 59038967.2 | 59.03897
74.817 | 6.227 | 0.12454 | 1866.8 | 59504343.0 | 59.50434

## A12-2
Tempo(s) | Alongamento(mm/mm) | Deformação(mm/mm) | Forτa(N) | Tensão(Pa) | Tensão(Mpa) | Unidade | Comprimento | Largura | Espessura
0.15 | 0.0059557 | 0.000119114 | 0 | 0 | 0 | mm | 50 | 13.07 | 3.29
0.16667 | 0.0071655 | 0.00014331 | 0.1701 | 5421.946 | 0.005421946 | m | 0.05 | 0.01335 | 0.00235
3.55 | 0.2882 | 0.005764 | 4.0824 | 130126.7 | 0.1301267
3.5833 | 0.29099 | 0.0058198 | 4.2525 | 135548.6 | 0.1355486 | Área (m^2) | 3.13725e-05
3.6167 | 0.29369 | 0.0058738 | 4.4226 | 140970.6 | 0.1409706
3.65 | 0.29658 | 0.0059316 | 4.4226 | 140970.6 | 0.1409706
3.6833 | 0.29927 | 0.0059854 | 4.5927 | 146392.5 | 0.1463925
3.7167 | 0.30216 | 0.0060432 | 4.7628 | 151814.5 | 0.1518145
3.75 | 0.30495 | 0.006099 | 4.7628 | 151814.5 | 0.1518145
3.7833 | 0.30765 | 0.006153 | 4.9329 | 157236.4 | 0.1572364
3.8167 | 0.31044 | 0.0062088 | 5.103 | 162658.4 | 0.1626584
3.85 | 0.31323 | 0.0062646 | 5.103 | 162658.4 | 0.1626584
3.8833 | 0.31602 | 0.0063204 | 5.2731 | 168080.3 | 0.1680803
3.9167 | 0.31872 | 0.0063744 | 5.2731 | 168080.3 | 0.1680803
3.95 | 0.32161 | 0.0064322 | 5.4432 | 173502.3 | 0.1735023
3.9833 | 0.32421 | 0.0064842 | 5.4432 | 173502.3 | 0.1735023
4.0167 | 0.32719 | 0.0065438 | 5.6133 | 178924.2 | 0.1789242
4.05 | 0.3298 | 0.006596 | 5.7834 | 184346.2 | 0.1843462
4.0833 | 0.33268 | 0.0066536 | 5.7834 | 184346.2 | 0.1843462
4.1167 | 0.33547 | 0.0067094 | 5.9535 | 189768.1 | 0.1897681
4.15 | 0.33827 | 0.0067654 | 6.1236 | 195190.1 | 0.1951901
4.1833 | 0.34096 | 0.0068192 | 6.2937 | 200612 | 0.200612
4.2167 | 0.34376 | 0.0068752 | 6.2937 | 200612 | 0.200612
4.25 | 0.34655 | 0.006931 | 6.2937 | 200612 | 0.200612
4.2833 | 0.34934 | 0.0069868 | 6.4638 | 206033.9 | 0.2060339
4.3167 | 0.35213 | 0.0070426 | 6.6339 | 211455.9 | 0.2114559
4.35 | 0.35483 | 0.0070966 | 6.804 | 216877.8 | 0.2168778
4.3833 | 0.35771 | 0.0071542 | 6.9741 | 222299.8 | 0.2222998
4.4333 | 0.36181 | 0.0072362 | 7.1442 | 227721.7 | 0.2277217
4.4667 | 0.3646 | 0.007292 | 7.1442 | 227721.7 | 0.2277217
4.5 | 0.36739 | 0.0073478 | 7.4843 | 238562.4 | 0.2385624
4.55 | 0.37149 | 0.0074298 | 7.6544 | 243984.4 | 0.2439844
4.5833 | 0.37437 | 0.0074874 | 7.6544 | 243984.4 | 0.2439844
4.6333 | 0.37847 | 0.0075694 | 7.9946 | 254828.3 | 0.2548283
4.6833 | 0.38265 | 0.007653 | 7.9946 | 254828.3 | 0.2548283
4.7333 | 0.38675 | 0.007735 | 8.3348 | 265672.2 | 0.2656722
4.7833 | 0.39103 | 0.0078206 | 8.3348 | 265672.2 | 0.2656722
4.8333 | 0.39522 | 0.0079044 | 8.675 | 276516.1 | 0.2765161
4.8833 | 0.3994 | 0.007988 | 8.8451 | 281938 | 0.281938
4.9333 | 0.4035 | 0.00807 | 8.8451 | 281938 | 0.281938
4.9833 | 0.40769 | 0.0081538 | 9.0152 | 287359.9 | 0.2873599
5.0333 | 0.41178 | 0.0082356 | 9.3554 | 298203.8 | 0.2982038
5.0833 | 0.41597 | 0.0083194 | 9.5255 | 303625.8 | 0.3036258
5.1333 | 0.42016 | 0.0084032 | 9.8657 | 314469.7 | 0.3144697
5.1833 | 0.42434 | 0.0084868 | 10.206 | 325316.8 | 0.3253168
5.2333 | 0.42853 | 0.0085706 | 10.546 | 336154.3 | 0.3361543
5.2833 | 0.43253 | 0.0086506 | 10.716 | 341573 | 0.341573
5.3333 | 0.43681 | 0.0087362 | 10.886 | 346991.8 | 0.3469918
5.3833 | 0.441 | 0.00882 | 11.397 | 363279.9 | 0.3632799
5.4333 | 0.44519 | 0.0089038 | 11.567 | 368698.7 | 0.3686987
5.4833 | 0.44928 | 0.0089856 | 11.907 | 379536.2 | 0.3795362
5.5333 | 0.45347 | 0.0090694 | 12.077 | 384955 | 0.384955
5.5833 | 0.45766 | 0.0091532 | 12.247 | 390373.7 | 0.3903737
5.6333 | 0.46185 | 0.009237 | 12.417 | 395792.5 | 0.3957925
5.6833 | 0.46603 | 0.0093206 | 12.928 | 412080.6 | 0.4120806
5.7333 | 0.47013 | 0.0094026 | 13.098 | 417499.4 | 0.4174994
5.7833 | 0.47432 | 0.0094864 | 13.438 | 428336.9 | 0.4283369
5.8333 | 0.47841 | 0.0095682 | 13.778 | 439174.4 | 0.4391744
5.8833 | 0.48269 | 0.0096538 | 14.118 | 450012 | 0.450012
5.9333 | 0.48688 | 0.0097376 | 14.458 | 460849.5 | 0.4608495
5.9833 | 0.49097 | 0.0098194 | 14.628 | 466268.2 | 0.4662682
6.0333 | 0.49507 | 0.0099014 | 14.969 | 477137.6 | 0.4771376
6.0833 | 0.49935 | 0.009987 | 15.139 | 482556.4 | 0.4825564
6.1333 | 0.50354 | 0.0100708 | 15.479 | 493393.9 | 0.4933939
6.1833 | 0.50763 | 0.0101526 | 15.819 | 504231.4 | 0.5042314
6.2333 | 0.51182 | 0.0102364 | 15.989 | 509650.2 | 0.5096502
6.2833 | 0.51591 | 0.0103182 | 16.329 | 520487.7 | 0.5204877
6.3333 | 0.5201 | 0.010402 | 16.67 | 531357.1 | 0.5313571
6.3833 | 0.52429 | 0.0104858 | 17.01 | 542194.6 | 0.5421946
6.4333 | 0.52848 | 0.0105696 | 17.35 | 553032.1 | 0.5530321
6.4833 | 0.53266 | 0.0106532 | 17.69 | 563869.6 | 0.5638696
6.5333 | 0.53685 | 0.010737 | 17.86 | 569288.4 | 0.5692884
6.6 | 0.54234 | 0.0108468 | 18.371 | 585576.5 | 0.5855765
6.65 | 0.54653 | 0.0109306 | 18.711 | 596414.1 | 0.5964141
6.7 | 0.55072 | 0.0110144 | 19.051 | 607251.6 | 0.6072516
6.7667 | 0.55621 | 0.0111242 | 19.391 | 618089.1 | 0.6180891
6.8167 | 0.56049 | 0.0112098 | 19.731 | 628926.6 | 0.6289266
6.8833 | 0.56598 | 0.0113196 | 20.242 | 645214.8 | 0.6452148
6.95 | 0.57147 | 0.0114294 | 20.582 | 656052.3 | 0.6560523
7.0167 | 0.57715 | 0.011543 | 21.092 | 672308.6 | 0.6723086
7.0833 | 0.58264 | 0.0116528 | 21.432 | 683146.1 | 0.6831461
7.15 | 0.58822 | 0.0117644 | 21.943 | 699434.2 | 0.6994342
7.2167 | 0.59371 | 0.0118742 | 22.453 | 715690.5 | 0.7156905
7.2833 | 0.59929 | 0.0119858 | 22.963 | 731946.8 | 0.7319468
7.35 | 0.60488 | 0.0120976 | 23.474 | 748234.9 | 0.7482349
7.4167 | 0.61046 | 0.0122092 | 23.984 | 764491.2 | 0.7644912
7.4833 | 0.61604 | 0.0123208 | 24.494 | 780747.5 | 0.7807475
7.55 | 0.62153 | 0.0124306 | 25.005 | 797035.6 | 0.7970356
7.6167 | 0.62712 | 0.0125424 | 25.515 | 813291.9 | 0.8132919
7.6833 | 0.6327 | 0.012654 | 26.195 | 834966.9 | 0.8349669
7.75 | 0.63828 | 0.0127656 | 26.706 | 851255.1 | 0.8512551
7.8167 | 0.64378 | 0.0128756 | 27.046 | 862092.6 | 0.8620926
7.8833 | 0.64927 | 0.0129854 | 27.556 | 878348.9 | 0.8783489
7.95 | 0.65485 | 0.013097 | 28.066 | 894605.1 | 0.8946051
8.0167 | 0.66043 | 0.0132086 | 28.577 | 910893.3 | 0.9108933
8.0833 | 0.66592 | 0.0133184 | 29.087 | 927149.6 | 0.9271496
8.15 | 0.67151 | 0.0134302 | 29.597 | 943405.8 | 0.9434058
8.2167 | 0.67709 | 0.0135418 | 29.937 | 954243.4 | 0.9542434
8.2833 | 0.68267 | 0.0136534 | 30.448 | 970531.5 | 0.9705315
8.35 | 0.68826 | 0.0137652 | 30.958 | 986787.8 | 0.9867878
8.4167 | 0.69384 | 0.0138768 | 31.638 | 1008462.8 | 1.008463
8.4833 | 0.69933 | 0.0139866 | 32.149 | 1024751.0 | 1.024751
8.55 | 0.70491 | 0.0140982 | 32.659 | 1041007.3 | 1.041007
8.6167 | 0.7104 | 0.014208 | 33.169 | 1057263.5 | 1.057264
8.6833 | 0.71599 | 0.0143198 | 33.85 | 1078970.4 | 1.07897
8.75 | 0.72157 | 0.0144314 | 34.36 | 1095226.7 | 1.095227
8.8333 | 0.72846 | 0.0145692 | 35.04 | 1116901.7 | 1.116902
8.9 | 0.73404 | 0.0146808 | 35.721 | 1138608.7 | 1.138609
8.9833 | 0.74102 | 0.0148204 | 36.401 | 1160283.7 | 1.160284
9.0667 | 0.74791 | 0.0149582 | 37.082 | 1181990.6 | 1.181991
9.15 | 0.75489 | 0.0150978 | 37.762 | 1203665.6 | 1.203666
9.2167 | 0.76047 | 0.0152094 | 38.442 | 1225340.7 | 1.225341
9.3 | 0.76745 | 0.015349 | 39.123 | 1247047.6 | 1.247048
9.3833 | 0.77424 | 0.0154848 | 39.803 | 1268722.6 | 1.268723
9.4667 | 0.78122 | 0.0156244 | 40.484 | 1290429.5 | 1.29043
9.55 | 0.7882 | 0.015764 | 40.994 | 1306685.8 | 1.306686
9.6167 | 0.79378 | 0.0158756 | 41.674 | 1328360.8 | 1.328361
9.7 | 0.80067 | 0.0160134 | 42.355 | 1350067.7 | 1.350068
9.7833 | 0.80765 | 0.016153 | 43.035 | 1371742.8 | 1.371743
9.85 | 0.81323 | 0.0162646 | 43.715 | 1393417.8 | 1.393418
9.9167 | 0.81882 | 0.0163764 | 44.396 | 1415124.7 | 1.415125
10 | 0.8257 | 0.016514 | 45.076 | 1436799.7 | 1.4368
10.067 | 0.83129 | 0.0166258 | 45.757 | 1458506.7 | 1.458507
10.133 | 0.83678 | 0.0167356 | 46.437 | 1480181.7 | 1.480182
10.2 | 0.84236 | 0.0168472 | 47.117 | 1501856.7 | 1.501857
10.267 | 0.84794 | 0.0169588 | 47.798 | 1523563.6 | 1.523564
10.333 | 0.85353 | 0.0170706 | 48.478 | 1545238.7 | 1.545239
10.4 | 0.85911 | 0.0171822 | 49.159 | 1566945.6 | 1.566946
10.483 | 0.866 | 0.01732 | 49.839 | 1588620.6 | 1.588621
10.55 | 0.87158 | 0.0174316 | 50.519 | 1610295.6 | 1.610296
10.617 | 0.87707 | 0.0175414 | 51.2 | 1632002.6 | 1.632003
10.683 | 0.88256 | 0.0176512 | 51.88 | 1653677.6 | 1.653678
10.767 | 0.88963 | 0.0177926 | 52.561 | 1675384.5 | 1.675384
10.833 | 0.89522 | 0.0179044 | 53.241 | 1697059.5 | 1.69706
10.9 | 0.90071 | 0.0180142 | 53.921 | 1718734.6 | 1.718735
10.967 | 0.90629 | 0.0181258 | 54.602 | 1740441.5 | 1.740441
11.033 | 0.91188 | 0.0182376 | 55.282 | 1762116.5 | 1.762117
11.1 | 0.91746 | 0.0183492 | 55.963 | 1783823.4 | 1.783823
11.167 | 0.92295 | 0.018459 | 56.643 | 1805498.4 | 1.805498
11.233 | 0.92844 | 0.0185688 | 57.323 | 1827173.5 | 1.827173
11.3 | 0.93402 | 0.0186804 | 58.004 | 1848880.4 | 1.84888
11.367 | 0.93961 | 0.0187922 | 58.684 | 1870555.4 | 1.870555
11.433 | 0.9451 | 0.018902 | 59.364 | 1892230.5 | 1.89223
11.5 | 0.95077 | 0.0190154 | 60.045 | 1913937.4 | 1.913937
11.567 | 0.95636 | 0.0191272 | 60.725 | 1935612.4 | 1.935612
11.633 | 0.96185 | 0.019237 | 61.406 | 1957319.3 | 1.957319
11.7 | 0.96734 | 0.0193468 | 62.086 | 1978994.3 | 1.978994
11.767 | 0.97292 | 0.0194584 | 62.766 | 2000669.4 | 2.000669
11.833 | 0.9785 | 0.01957 | 63.447 | 2022376.3 | 2.022376
11.9 | 0.98409 | 0.0196818 | 64.127 | 2044051.3 | 2.044051
11.967 | 0.98958 | 0.0197916 | 64.808 | 2065758.2 | 2.065758
12.033 | 0.99516 | 0.0199032 | 65.488 | 2087433.3 | 2.087433
12.083 | 0.99935 | 0.019987 | 66.168 | 2109108.3 | 2.109108
12.15 | 1.0049 | 0.020098 | 66.849 | 2130815.2 | 2.130815
12.217 | 1.0105 | 0.02021 | 67.529 | 2152490.2 | 2.15249
12.283 | 1.016 | 0.02032 | 68.21 | 2174197.1 | 2.174197
12.35 | 1.0215 | 0.02043 | 68.89 | 2195872.2 | 2.195872
12.417 | 1.0271 | 0.020542 | 69.57 | 2217547.2 | 2.217547
12.483 | 1.0327 | 0.020654 | 70.251 | 2239254.1 | 2.239254
12.533 | 1.0368 | 0.020736 | 70.931 | 2260929.2 | 2.260929
12.6 | 1.0423 | 0.020846 | 71.612 | 2282636.1 | 2.282636
12.667 | 1.0479 | 0.020958 | 72.292 | 2304311.1 | 2.304311
12.733 | 1.0534 | 0.021068 | 72.972 | 2325986.1 | 2.325986
12.783 | 1.0577 | 0.021154 | 73.653 | 2347693.0 | 2.347693
12.85 | 1.0632 | 0.021264 | 74.333 | 2369368.1 | 2.369368
12.917 | 1.0687 | 0.021374 | 75.014 | 2391075.0 | 2.391075
12.983 | 1.0743 | 0.021486 | 75.864 | 2418168.8 | 2.418169
13.05 | 1.0798 | 0.021596 | 76.544 | 2439843.8 | 2.439844
13.117 | 1.0854 | 0.021708 | 77.225 | 2461550.7 | 2.461551
13.167 | 1.0896 | 0.021792 | 77.905 | 2483225.8 | 2.483226
13.233 | 1.0952 | 0.021904 | 78.586 | 2504932.7 | 2.504933
13.283 | 1.0993 | 0.021986 | 79.266 | 2526607.7 | 2.526608
13.35 | 1.1049 | 0.022098 | 79.946 | 2548282.7 | 2.548283
13.4 | 1.1091 | 0.022182 | 80.627 | 2569989.6 | 2.56999
13.467 | 1.1146 | 0.022292 | 81.307 | 2591664.7 | 2.591665
13.517 | 1.1188 | 0.022376 | 81.988 | 2613371.6 | 2.613372
13.583 | 1.1243 | 0.022486 | 82.668 | 2635046.6 | 2.635047
13.633 | 1.1285 | 0.02257 | 83.348 | 2656721.7 | 2.656722
13.7 | 1.1341 | 0.022682 | 84.029 | 2678428.6 | 2.678429
13.75 | 1.1383 | 0.022766 | 84.709 | 2700103.6 | 2.700104
13.817 | 1.1439 | 0.022878 | 85.39 | 2721810.5 | 2.721811
13.867 | 1.148 | 0.02296 | 86.07 | 2743485.5 | 2.743486
13.933 | 1.1535 | 0.02307 | 86.92 | 2770579.3 | 2.770579
14 | 1.159 | 0.02318 | 87.601 | 2792286.2 | 2.792286
14.05 | 1.1632 | 0.023264 | 88.281 | 2813961.3 | 2.813961
14.1 | 1.1673 | 0.023346 | 88.962 | 2835668.2 | 2.835668
14.15 | 1.1715 | 0.02343 | 89.642 | 2857343.2 | 2.857343
14.217 | 1.177 | 0.02354 | 90.322 | 2879018.2 | 2.879018
14.267 | 1.1813 | 0.023626 | 91.003 | 2900725.2 | 2.900725
14.317 | 1.1855 | 0.02371 | 91.683 | 2922400.2 | 2.9224
14.367 | 1.1897 | 0.023794 | 92.364 | 2944107.1 | 2.944107
14.433 | 1.1952 | 0.023904 | 93.214 | 2971200.9 | 2.971201
14.483 | 1.1993 | 0.023986 | 93.895 | 2992907.8 | 2.992908
14.533 | 1.2034 | 0.024068 | 94.575 | 3014582.8 | 3.014583
14.6 | 1.209 | 0.02418 | 95.425 | 3041676.6 | 3.041677
14.65 | 1.2132 | 0.024264 | 96.106 | 3063383.5 | 3.063384
14.7 | 1.2174 | 0.024348 | 96.786 | 3085058.6 | 3.085059
14.75 | 1.2216 | 0.024432 | 97.467 | 3106765.5 | 3.106765
14.817 | 1.2272 | 0.024544 | 98.317 | 3133859.3 | 3.133859
14.867 | 1.2313 | 0.024626 | 98.998 | 3155566.2 | 3.155566
14.917 | 1.2354 | 0.024708 | 99.678 | 3177241.2 | 3.177241
14.967 | 1.2395 | 0.02479 | 100.36 | 3198980.0 | 3.19898
15.017 | 1.2438 | 0.024876 | 101.04 | 3220655.0 | 3.220655
15.067 | 1.2479 | 0.024958 | 101.72 | 3242330.1 | 3.24233
15.117 | 1.2521 | 0.025042 | 102.4 | 3264005.1 | 3.264005
15.167 | 1.2563 | 0.025126 | 103.25 | 3291098.9 | 3.291099
15.217 | 1.2604 | 0.025208 | 103.93 | 3312773.9 | 3.312774
15.267 | 1.2646 | 0.025292 | 104.61 | 3334449.0 | 3.334449
15.317 | 1.2688 | 0.025376 | 105.29 | 3356124.0 | 3.356124
15.367 | 1.2729 | 0.025458 | 106.14 | 3383217.8 | 3.383218
15.417 | 1.2771 | 0.025542 | 106.82 | 3404892.8 | 3.404893
15.467 | 1.2813 | 0.025626 | 107.5 | 3426567.9 | 3.426568
15.517 | 1.2854 | 0.025708 | 108.35 | 3453661.6 | 3.453662
15.567 | 1.2896 | 0.025792 | 109.03 | 3475336.7 | 3.475337
15.617 | 1.2938 | 0.025876 | 109.88 | 3502430.5 | 3.50243
15.667 | 1.298 | 0.02596 | 110.56 | 3524105.5 | 3.524106
15.717 | 1.3021 | 0.026042 | 111.24 | 3545780.5 | 3.545781
15.767 | 1.3063 | 0.026126 | 112.1 | 3573193.1 | 3.573193
15.817 | 1.3104 | 0.026208 | 112.95 | 3600286.9 | 3.600287
15.867 | 1.3146 | 0.026292 | 113.63 | 3621961.9 | 3.621962
15.917 | 1.3188 | 0.026376 | 114.48 | 3649055.7 | 3.649056
15.967 | 1.323 | 0.02646 | 115.33 | 3676149.5 | 3.676149
16.017 | 1.3271 | 0.026542 | 116.01 | 3697824.5 | 3.697825
16.067 | 1.3313 | 0.026626 | 116.86 | 3724918.3 | 3.724918
16.117 | 1.3355 | 0.02671 | 117.71 | 3752012.1 | 3.752012
16.167 | 1.3396 | 0.026792 | 118.56 | 3779105.9 | 3.779106
16.217 | 1.3438 | 0.026876 | 119.41 | 3806199.7 | 3.8062
16.267 | 1.3479 | 0.026958 | 120.26 | 3833293.5 | 3.833293
16.317 | 1.3521 | 0.027042 | 121.11 | 3860387.3 | 3.860387
16.367 | 1.3563 | 0.027126 | 121.96 | 3887481.1 | 3.887481
16.4 | 1.359 | 0.02718 | 122.64 | 3909156.1 | 3.909156
16.45 | 1.3631 | 0.027262 | 123.49 | 3936249.9 | 3.93625
16.483 | 1.366 | 0.02732 | 124.17 | 3957924.9 | 3.957925
16.533 | 1.3702 | 0.027404 | 125.02 | 3985018.7 | 3.985019
16.567 | 1.373 | 0.02746 | 125.7 | 4006693.8 | 4.006694
16.617 | 1.3772 | 0.027544 | 126.55 | 4033787.6 | 4.033788
16.65 | 1.3799 | 0.027598 | 127.23 | 4055462.6 | 4.055463
16.7 | 1.3841 | 0.027682 | 128.08 | 4082556.4 | 4.082556
16.733 | 1.3868 | 0.027736 | 128.76 | 4104231.4 | 4.104231
16.783 | 1.391 | 0.02782 | 129.62 | 4131644.0 | 4.131644
16.817 | 1.3937 | 0.027874 | 130.3 | 4153319.0 | 4.153319
16.85 | 1.3966 | 0.027932 | 130.98 | 4174994.0 | 4.174994
16.917 | 1.4021 | 0.028042 | 132.17 | 4212925.3 | 4.212925
16.983 | 1.4077 | 0.028154 | 133.36 | 4250856.6 | 4.250857
17.033 | 1.4119 | 0.028238 | 134.38 | 4283369.2 | 4.283369
17.1 | 1.4174 | 0.028348 | 135.57 | 4321300.5 | 4.321301
17.15 | 1.4216 | 0.028432 | 136.59 | 4353813.1 | 4.353813
17.217 | 1.4271 | 0.028542 | 137.78 | 4391744.4 | 4.391744
17.267 | 1.4312 | 0.028624 | 138.8 | 4424256.9 | 4.424257
17.317 | 1.4354 | 0.028708 | 139.82 | 4456769.5 | 4.456769
17.367 | 1.4396 | 0.028792 | 140.84 | 4489282.0 | 4.489282
17.433 | 1.4452 | 0.028904 | 142.03 | 4527213.3 | 4.527213
17.483 | 1.4494 | 0.028988 | 143.05 | 4559725.9 | 4.559726
17.533 | 1.4536 | 0.029072 | 144.07 | 4592238.4 | 4.592238
17.583 | 1.4577 | 0.029154 | 145.09 | 4624751.0 | 4.624751
17.633 | 1.4618 | 0.029236 | 146.11 | 4657263.5 | 4.657264
17.683 | 1.466 | 0.02932 | 147.14 | 4690094.8 | 4.690095
17.75 | 1.4715 | 0.02943 | 148.33 | 4728026.1 | 4.728026
17.8 | 1.4757 | 0.029514 | 149.35 | 4760538.7 | 4.760539
17.85 | 1.4799 | 0.029598 | 150.37 | 4793051.2 | 4.793051
17.9 | 1.4841 | 0.029682 | 151.39 | 4825563.8 | 4.825564
17.95 | 1.4882 | 0.029764 | 152.41 | 4858076.3 | 4.858076
18.017 | 1.4938 | 0.029876 | 153.6 | 4896007.7 | 4.896008
18.067 | 1.498 | 0.02996 | 154.62 | 4928520.2 | 4.92852
18.117 | 1.502 | 0.03004 | 155.64 | 4961032.8 | 4.961033
18.167 | 1.5063 | 0.030126 | 156.66 | 4993545.3 | 4.993545
18.217 | 1.5105 | 0.03021 | 157.68 | 5026057.9 | 5.026058
18.267 | 1.5147 | 0.030294 | 158.7 | 5058570.4 | 5.05857
18.317 | 1.5187 | 0.030374 | 159.72 | 5091083.0 | 5.091083
18.383 | 1.5243 | 0.030486 | 161.08 | 5134433.0 | 5.134433
18.45 | 1.5299 | 0.030598 | 162.27 | 5172364.3 | 5.172364
18.5 | 1.534 | 0.03068 | 163.29 | 5204876.9 | 5.204877
18.55 | 1.5382 | 0.030764 | 164.32 | 5237708.2 | 5.237708
18.6 | 1.5424 | 0.030848 | 165.34 | 5270220.7 | 5.270221
18.65 | 1.5466 | 0.030932 | 166.36 | 5302733.3 | 5.302733
18.7 | 1.5507 | 0.031014 | 167.38 | 5335245.8 | 5.335246
18.75 | 1.5548 | 0.031096 | 168.4 | 5367758.4 | 5.367758
18.8 | 1.5591 | 0.031182 | 169.42 | 5400270.9 | 5.400271
18.85 | 1.5633 | 0.031266 | 170.44 | 5432783.5 | 5.432783
18.9 | 1.5674 | 0.031348 | 171.46 | 5465296.0 | 5.465296
18.95 | 1.5716 | 0.031432 | 172.48 | 5497808.6 | 5.497809
19 | 1.5757 | 0.031514 | 173.5 | 5530321.1 | 5.530321
19.05 | 1.5798 | 0.031596 | 174.69 | 5568252.5 | 5.568252
19.117 | 1.5854 | 0.031708 | 176.05 | 5611602.5 | 5.611603
19.183 | 1.591 | 0.03182 | 177.41 | 5654952.6 | 5.654953
19.25 | 1.5965 | 0.03193 | 178.77 | 5698302.7 | 5.698303
19.317 | 1.6021 | 0.032042 | 180.3 | 5747071.5 | 5.747071
19.383 | 1.6077 | 0.032154 | 181.67 | 5790740.3 | 5.79074
19.45 | 1.6133 | 0.032266 | 183.2 | 5839509.1 | 5.839509
19.517 | 1.6187 | 0.032374 | 184.56 | 5882859.2 | 5.882859
19.583 | 1.6243 | 0.032486 | 185.92 | 5926209.3 | 5.926209
19.65 | 1.6299 | 0.032598 | 187.28 | 5969559.3 | 5.969559
19.717 | 1.6355 | 0.03271 | 188.81 | 6018328.2 | 6.018328
19.783 | 1.641 | 0.03282 | 190.17 | 6061678.2 | 6.061678
19.85 | 1.6466 | 0.032932 | 191.7 | 6110447.0 | 6.110447
19.917 | 1.6522 | 0.033044 | 193.06 | 6153797.1 | 6.153797
19.983 | 1.6576 | 0.033152 | 194.59 | 6202565.9 | 6.202566
20.05 | 1.6632 | 0.033264 | 195.95 | 6245916.0 | 6.245916
20.117 | 1.6687 | 0.033374 | 197.31 | 6289266.1 | 6.289266
20.183 | 1.6743 | 0.033486 | 198.85 | 6338353.7 | 6.338354
20.25 | 1.6799 | 0.033598 | 200.21 | 6381703.7 | 6.381704
20.317 | 1.6855 | 0.03371 | 201.57 | 6425053.8 | 6.425054
20.383 | 1.691 | 0.03382 | 203.1 | 6473822.6 | 6.473823
20.45 | 1.6966 | 0.033932 | 204.46 | 6517172.7 | 6.517173
20.517 | 1.7021 | 0.034042 | 205.99 | 6565941.5 | 6.565942
20.583 | 1.7077 | 0.034154 | 207.35 | 6609291.6 | 6.609292
20.65 | 1.7132 | 0.034264 | 208.71 | 6652641.6 | 6.652642
20.717 | 1.7188 | 0.034376 | 210.07 | 6695991.7 | 6.695992
20.783 | 1.7244 | 0.034488 | 211.6 | 6744760.5 | 6.744761
20.85 | 1.7299 | 0.034598 | 212.96 | 6788110.6 | 6.788111
20.917 | 1.7353 | 0.034706 | 214.49 | 6836879.4 | 6.836879
20.983 | 1.7409 | 0.034818 | 216.03 | 6885967.0 | 6.885967
21.05 | 1.7465 | 0.03493 | 217.39 | 6929317.1 | 6.929317
21.117 | 1.7521 | 0.035042 | 218.92 | 6978085.9 | 6.978086
21.2 | 1.7591 | 0.035182 | 220.96 | 7043111.0 | 7.043111
21.283 | 1.766 | 0.03532 | 222.83 | 7102717.3 | 7.102717
21.367 | 1.7729 | 0.035458 | 224.87 | 7167742.4 | 7.167742
21.45 | 1.7799 | 0.035598 | 226.74 | 7227348.8 | 7.227349
21.533 | 1.7868 | 0.035736 | 228.61 | 7286955.1 | 7.286955
21.617 | 1.7938 | 0.035876 | 230.65 | 7351980.2 | 7.35198
21.7 | 1.8008 | 0.036016 | 232.53 | 7411905.3 | 7.411905
21.783 | 1.8077 | 0.036154 | 234.4 | 7471511.7 | 7.471512
21.85 | 1.8131 | 0.036262 | 236.1 | 7525699.3 | 7.525699
21.933 | 1.8201 | 0.036402 | 238.14 | 7590724.4 | 7.590724
22.017 | 1.8271 | 0.036542 | 240.18 | 7655749.5 | 7.655749
22.083 | 1.8327 | 0.036654 | 241.88 | 7709937.0 | 7.709937
22.167 | 1.8396 | 0.036792 | 243.92 | 7774962.1 | 7.774962
22.25 | 1.8465 | 0.03693 | 245.96 | 7839987.2 | 7.839987
22.333 | 1.8535 | 0.03707 | 247.83 | 7899593.6 | 7.899594
22.4 | 1.859 | 0.03718 | 249.53 | 7953781.2 | 7.953781
22.483 | 1.866 | 0.03732 | 251.58 | 8019125.0 | 8.019125
22.567 | 1.873 | 0.03746 | 253.62 | 8084150.1 | 8.08415
22.65 | 1.8799 | 0.037598 | 255.66 | 8149175.2 | 8.149175
22.733 | 1.8868 | 0.037736 | 257.7 | 8214200.3 | 8.2142
22.817 | 1.8938 | 0.037876 | 259.57 | 8273806.7 | 8.273807
22.883 | 1.8993 | 0.037986 | 261.27 | 8327994.3 | 8.327994
22.967 | 1.9062 | 0.038124 | 263.31 | 8393019.4 | 8.393019
23.05 | 1.9132 | 0.038264 | 265.35 | 8458044.5 | 8.458044
23.133 | 1.9202 | 0.038404 | 267.4 | 8523388.3 | 8.523388
23.217 | 1.927 | 0.03854 | 269.44 | 8588413.4 | 8.588413
23.3 | 1.9341 | 0.038682 | 271.65 | 8658857.3 | 8.658857
23.383 | 1.941 | 0.03882 | 273.69 | 8723882.4 | 8.723882
23.467 | 1.9479 | 0.038958 | 275.73 | 8788907.5 | 8.788907
23.55 | 1.9549 | 0.039098 | 277.94 | 8859351.3 | 8.859351
23.633 | 1.9618 | 0.039236 | 280.15 | 8929795.2 | 8.929795
23.717 | 1.9687 | 0.039374 | 282.19 | 8994820.3 | 8.99482
23.8 | 1.9757 | 0.039514 | 284.41 | 9065582.9 | 9.065583
23.883 | 1.9827 | 0.039654 | 286.62 | 9136026.8 | 9.136027
23.967 | 1.9896 | 0.039792 | 288.83 | 9206470.6 | 9.206471
24.05 | 1.9966 | 0.039932 | 290.87 | 9271495.7 | 9.271496
24.133 | 2.0035 | 0.04007 | 293.08 | 9341939.6 | 9.34194
24.217 | 2.0104 | 0.040208 | 295.12 | 9406964.7 | 9.406965
24.3 | 2.0174 | 0.040348 | 297.33 | 9477408.6 | 9.477409
24.383 | 2.0243 | 0.040486 | 299.54 | 9547852.4 | 9.547852
24.467 | 2.0313 | 0.040626 | 301.76 | 9618615.0 | 9.618615
24.55 | 2.0382 | 0.040764 | 303.97 | 9689058.9 | 9.689059
24.633 | 2.0451 | 0.040902 | 306.01 | 9754084.0 | 9.754084
24.717 | 2.0521 | 0.041042 | 308.39 | 9829946.6 | 9.829947
24.817 | 2.0604 | 0.041208 | 310.94 | 9911228.0 | 9.911228
24.917 | 2.0689 | 0.041378 | 313.66 | 9997928.1 | 9.997928
25.017 | 2.0771 | 0.041542 | 316.38 | 10084628.3 | 10.08463
25.117 | 2.0854 | 0.041708 | 318.94 | 10166228.4 | 10.16623
25.2 | 2.0923 | 0.041846 | 321.32 | 10242091.0 | 10.24209
25.3 | 2.1007 | 0.042014 | 324.04 | 10328791.1 | 10.32879
25.4 | 2.109 | 0.04218 | 326.76 | 10415491.3 | 10.41549
25.5 | 2.1173 | 0.042346 | 329.48 | 10502191.4 | 10.50219
25.583 | 2.1243 | 0.042486 | 331.86 | 10578054.0 | 10.57805
25.683 | 2.1327 | 0.042654 | 334.58 | 10664754.2 | 10.66475
25.783 | 2.141 | 0.04282 | 337.31 | 10751773.0 | 10.75177
25.883 | 2.1493 | 0.042986 | 340.03 | 10838473.2 | 10.83847
25.983 | 2.1577 | 0.043154 | 342.75 | 10925173.3 | 10.92517
26.083 | 2.166 | 0.04332 | 345.47 | 11011873.5 | 11.01187
26.167 | 2.173 | 0.04346 | 347.85 | 11087736.1 | 11.08774
26.267 | 2.1813 | 0.043626 | 350.57 | 11174436.2 | 11.17444
26.367 | 2.1897 | 0.043794 | 353.3 | 11261455.1 | 11.26146
26.467 | 2.1979 | 0.043958 | 356.19 | 11353574.0 | 11.35357
26.567 | 2.2062 | 0.044124 | 359.08 | 11445692.9 | 11.44569
26.667 | 2.2146 | 0.044292 | 361.8 | 11532393.0 | 11.53239
26.767 | 2.223 | 0.04446 | 364.69 | 11624511.9 | 11.62451
26.867 | 2.2313 | 0.044626 | 367.58 | 11716630.8 | 11.71663
26.967 | 2.2396 | 0.044792 | 370.48 | 11809068.5 | 11.80907
27.067 | 2.2479 | 0.044958 | 373.54 | 11906606.1 | 11.90661
27.167 | 2.2564 | 0.045128 | 376.43 | 11998725.0 | 11.99872
27.267 | 2.2647 | 0.045294 | 379.49 | 12096262.7 | 12.09626
27.367 | 2.2729 | 0.045458 | 382.55 | 12193800.3 | 12.1938
27.45 | 2.2798 | 0.045596 | 385.27 | 12280500.4 | 12.2805
27.55 | 2.2882 | 0.045764 | 388.34 | 12378356.8 | 12.37836
27.65 | 2.2966 | 0.045932 | 391.4 | 12475894.5 | 12.47589
27.733 | 2.3035 | 0.04607 | 394.12 | 12562594.6 | 12.56259
27.833 | 2.3118 | 0.046236 | 397.18 | 12660132.3 | 12.66013
27.933 | 2.3201 | 0.046402 | 400.24 | 12757669.9 | 12.75767
28.033 | 2.3285 | 0.04657 | 403.47 | 12860626.3 | 12.86063
28.133 | 2.3369 | 0.046738 | 406.71 | 12963901.5 | 12.9639
28.233 | 2.3452 | 0.046904 | 409.77 | 13061439.2 | 13.06144
28.333 | 2.3535 | 0.04707 | 413 | 13164395.6 | 13.1644
28.433 | 2.3618 | 0.047236 | 416.23 | 13267352.0 | 13.26735
28.533 | 2.3702 | 0.047404 | 419.46 | 13370308.4 | 13.37031
28.633 | 2.3785 | 0.04757 | 422.53 | 13468164.8 | 13.46816
28.733 | 2.3868 | 0.047736 | 425.76 | 13571121.2 | 13.57112
28.833 | 2.3952 | 0.047904 | 428.99 | 13674077.6 | 13.67408
28.933 | 2.4035 | 0.04807 | 432.22 | 13777034.0 | 13.77703
29.033 | 2.4118 | 0.048236 | 435.45 | 13879990.4 | 13.87999
29.15 | 2.4216 | 0.048432 | 439.2 | 13999521.9 | 13.99952
29.267 | 2.4313 | 0.048626 | 443.11 | 14124153.3 | 14.12415
29.383 | 2.441 | 0.04882 | 446.85 | 14243366.0 | 14.24337
29.5 | 2.4508 | 0.049016 | 450.59 | 14362578.7 | 14.36258
29.617 | 2.4605 | 0.04921 | 454.33 | 14481791.4 | 14.48179
29.733 | 2.4701 | 0.049402 | 458.25 | 14606741.6 | 14.60674
29.85 | 2.4798 | 0.049596 | 461.99 | 14725954.3 | 14.72595
29.95 | 2.4883 | 0.049766 | 465.39 | 14834329.4 | 14.83433
30.05 | 2.4966 | 0.049932 | 468.79 | 14942704.6 | 14.9427
30.167 | 2.5062 | 0.050124 | 472.53 | 15061917.3 | 15.06192
30.267 | 2.5146 | 0.050292 | 475.94 | 15170611.2 | 15.17061
30.367 | 2.523 | 0.05046 | 479.34 | 15278986.4 | 15.27899
30.483 | 2.5327 | 0.050654 | 483.08 | 15398199.1 | 15.3982
30.6 | 2.5423 | 0.050846 | 486.99 | 15522830.5 | 15.52283
30.717 | 2.552 | 0.05104 | 490.91 | 15647780.7 | 15.64778
30.833 | 2.5619 | 0.051238 | 494.65 | 15766993.4 | 15.76699
30.95 | 2.5716 | 0.051432 | 498.39 | 15886206.1 | 15.88621
31.067 | 2.5813 | 0.051626 | 502.13 | 16005418.8 | 16.00542
31.183 | 2.591 | 0.05182 | 505.87 | 16124631.4 | 16.12463
31.3 | 2.6007 | 0.052014 | 509.79 | 16249581.6 | 16.24958
31.417 | 2.6105 | 0.05221 | 513.53 | 16368794.3 | 16.36879
31.533 | 2.6201 | 0.052402 | 517.44 | 16493425.8 | 16.49343
31.65 | 2.6299 | 0.052598 | 521.35 | 16618057.2 | 16.61806
31.767 | 2.6396 | 0.052792 | 525.27 | 16743007.4 | 16.74301
31.9 | 2.6507 | 0.053014 | 529.86 | 16889313.9 | 16.88931
32.033 | 2.6618 | 0.053236 | 534.28 | 17030201.6 | 17.0302
32.15 | 2.6715 | 0.05343 | 538.36 | 17160251.8 | 17.16025
32.283 | 2.6827 | 0.053654 | 542.79 | 17301458.3 | 17.30146
32.4 | 2.6924 | 0.053848 | 546.87 | 17431508.5 | 17.43151
32.533 | 2.7035 | 0.05407 | 551.29 | 17572396.2 | 17.5724
32.65 | 2.7131 | 0.054262 | 555.37 | 17702446.4 | 17.70245
32.783 | 2.7244 | 0.054488 | 559.97 | 17849071.6 | 17.84907
32.9 | 2.734 | 0.05468 | 564.05 | 17979121.8 | 17.97912
33.033 | 2.7451 | 0.054902 | 568.64 | 18125428.3 | 18.12543
33.167 | 2.7563 | 0.055126 | 573.4 | 18277153.6 | 18.27715
33.3 | 2.7674 | 0.055348 | 578.17 | 18429197.5 | 18.4292
33.433 | 2.7785 | 0.05557 | 582.93 | 18580922.8 | 18.58092
33.567 | 2.7895 | 0.05579 | 587.69 | 18732648.0 | 18.73265
33.7 | 2.8007 | 0.056014 | 592.45 | 18884373.3 | 18.88437
33.833 | 2.8118 | 0.056236 | 597.22 | 19036417.2 | 19.03642
33.967 | 2.823 | 0.05646 | 601.98 | 19188142.5 | 19.18814
34.1 | 2.8341 | 0.056682 | 606.91 | 19345286.5 | 19.34529
34.217 | 2.8438 | 0.056876 | 611.51 | 19491911.7 | 19.49191
34.35 | 2.8549 | 0.057098 | 616.44 | 19649055.7 | 19.64906
34.483 | 2.866 | 0.05732 | 621.54 | 19811618.5 | 19.81162
34.617 | 2.8771 | 0.057542 | 626.47 | 19968762.5 | 19.96876
34.75 | 2.8882 | 0.057764 | 631.41 | 20126225.2 | 20.12623
34.883 | 2.8992 | 0.057984 | 636.34 | 20283369.2 | 20.28337
35.017 | 2.9105 | 0.05821 | 641.27 | 20440513.2 | 20.44051
35.15 | 2.9216 | 0.058432 | 646.38 | 20603394.7 | 20.60339
35.283 | 2.9327 | 0.058654 | 651.31 | 20760538.7 | 20.76054
35.417 | 2.9438 | 0.058876 | 656.24 | 20917682.7 | 20.91768
35.567 | 2.9563 | 0.059126 | 661.85 | 21096501.7 | 21.0965
35.7 | 2.9673 | 0.059346 | 666.96 | 21259383.2 | 21.25938
35.85 | 2.9799 | 0.059598 | 672.57 | 21438202.2 | 21.4382
36 | 2.9924 | 0.059848 | 678.01 | 21611602.5 | 21.6116
36.133 | 3.0035 | 0.06007 | 683.12 | 21774484.0 | 21.77448
36.283 | 3.016 | 0.06032 | 688.56 | 21947884.3 | 21.94788
36.433 | 3.0285 | 0.06057 | 694.17 | 22126703.3 | 22.1267
36.567 | 3.0396 | 0.060792 | 699.28 | 22289584.8 | 22.28958
36.717 | 3.0521 | 0.061042 | 704.89 | 22468403.9 | 22.4684
36.867 | 3.0646 | 0.061292 | 710.33 | 22641804.1 | 22.6418
37.017 | 3.0771 | 0.061542 | 715.95 | 22820941.9 | 22.82094
37.167 | 3.0896 | 0.061792 | 721.73 | 23005179.7 | 23.00518
37.317 | 3.1022 | 0.062044 | 727.34 | 23183998.7 | 23.184
37.467 | 3.1147 | 0.062294 | 733.13 | 23368555.3 | 23.36856
37.617 | 3.1271 | 0.062542 | 738.91 | 23552793.1 | 23.55279
37.767 | 3.1396 | 0.062792 | 744.69 | 23737030.8 | 23.73703
37.917 | 3.1521 | 0.063042 | 750.48 | 23921587.4 | 23.92159
38.067 | 3.1646 | 0.063292 | 756.26 | 24105825.2 | 24.10583
38.217 | 3.1771 | 0.063542 | 762.04 | 24290063.0 | 24.29006
38.367 | 3.1897 | 0.063794 | 767.83 | 24474619.5 | 24.47462
38.533 | 3.2034 | 0.064068 | 774.12 | 24675113.6 | 24.67511
38.683 | 3.216 | 0.06432 | 779.9 | 24859351.3 | 24.85935
38.85 | 3.2299 | 0.064598 | 786.2 | 25060164.2 | 25.06016
39.017 | 3.2438 | 0.064876 | 792.66 | 25266077.0 | 25.26608
39.183 | 3.2577 | 0.065154 | 799.12 | 25471989.8 | 25.47199
39.333 | 3.2702 | 0.065404 | 805.25 | 25667383.9 | 25.66738
39.5 | 3.2841 | 0.065682 | 811.88 | 25878715.4 | 25.87872
39.667 | 3.298 | 0.06596 | 818.52 | 26090365.8 | 26.09037
39.833 | 3.3118 | 0.066236 | 825.15 | 26301697.3 | 26.3017
39.983 | 3.3243 | 0.066486 | 831.27 | 26496772.7 | 26.49677
40.15 | 3.3382 | 0.066764 | 838.08 | 26713841.7 | 26.71384
40.317 | 3.3521 | 0.067042 | 844.88 | 26930592.1 | 26.93059
40.483 | 3.366 | 0.06732 | 851.85 | 27152761.2 | 27.15276
40.65 | 3.3799 | 0.067598 | 858.66 | 27369830.3 | 27.36983
40.817 | 3.3937 | 0.067874 | 865.63 | 27591999.4 | 27.592
40.983 | 3.4077 | 0.068154 | 872.61 | 27814487.2 | 27.81449
41.15 | 3.4216 | 0.068432 | 879.75 | 28042075.1 | 28.04208
41.317 | 3.4354 | 0.068708 | 886.9 | 28269981.7 | 28.26998
41.483 | 3.4493 | 0.068986 | 893.87 | 28492150.8 | 28.49215
41.65 | 3.4632 | 0.069264 | 900.84 | 28714319.9 | 28.71432
41.817 | 3.4771 | 0.069542 | 907.82 | 28936807.7 | 28.93681
41.983 | 3.4911 | 0.069822 | 914.62 | 29153558.1 | 29.15356
42.167 | 3.5063 | 0.070126 | 922.11 | 29392302.2 | 29.3923
42.35 | 3.5216 | 0.070432 | 929.42 | 29625308.8 | 29.62531
42.533 | 3.5369 | 0.070738 | 936.9 | 29863734.2 | 29.86373
42.717 | 3.5521 | 0.071042 | 944.39 | 30102478.3 | 30.10248
42.9 | 3.5674 | 0.071348 | 952.04 | 30346322.4 | 30.34632
43.083 | 3.5826 | 0.071652 | 959.53 | 30585066.5 | 30.58507
43.267 | 3.5979 | 0.071958 | 967.18 | 30828910.7 | 30.82891
43.45 | 3.6132 | 0.072264 | 974.67 | 31067654.8 | 31.06765
43.633 | 3.6284 | 0.072568 | 982.32 | 31311498.9 | 31.3115
43.817 | 3.6437 | 0.072874 | 989.98 | 31555661.8 | 31.55566
44 | 3.6589 | 0.073178 | 997.63 | 31799505.9 | 31.79951
44.183 | 3.6742 | 0.073484 | 1005.3 | 32043987.6 | 32.04399
44.383 | 3.691 | 0.07382 | 1013.4 | 32302175.5 | 32.30218
44.583 | 3.7077 | 0.074154 | 1021.8 | 32569925.9 | 32.56993
44.767 | 3.723 | 0.07446 | 1029.8 | 32824926.3 | 32.82493
44.967 | 3.7396 | 0.074792 | 1038.1 | 33089489.2 | 33.08949
45.167 | 3.7563 | 0.075126 | 1046.4 | 33354052.1 | 33.35405
45.367 | 3.7729 | 0.075458 | 1054.6 | 33615427.5 | 33.61543
45.567 | 3.7896 | 0.075792 | 1063.1 | 33886365.4 | 33.88637
45.767 | 3.8063 | 0.076126 | 1071.8 | 34163678.4 | 34.16368
45.967 | 3.8229 | 0.076458 | 1080.6 | 34444178.8 | 34.44418
46.167 | 3.8396 | 0.076792 | 1089.3 | 34721491.8 | 34.72149
46.367 | 3.8562 | 0.077124 | 1098 | 34998804.7 | 34.9988
46.567 | 3.873 | 0.07746 | 1106.7 | 35276117.6 | 35.27612
46.767 | 3.8896 | 0.077792 | 1115.5 | 35556618.1 | 35.55662
46.967 | 3.9062 | 0.078124 | 1124.4 | 35840306.0 | 35.84031
47.167 | 3.9229 | 0.078458 | 1133.2 | 36120806.4 | 36.12081
47.383 | 3.941 | 0.07882 | 1142.6 | 36420431.9 | 36.42043
47.6 | 3.9591 | 0.079182 | 1151.9 | 36716869.9 | 36.71687
47.817 | 3.9771 | 0.079542 | 1161.3 | 37016495.3 | 37.0165
48.033 | 3.9952 | 0.079904 | 1170.6 | 37312933.3 | 37.31293
48.25 | 4.0132 | 0.080264 | 1180 | 37612558.8 | 37.61256
48.467 | 4.0312 | 0.080624 | 1189.3 | 37908996.7 | 37.909
48.683 | 4.0493 | 0.080986 | 1198.5 | 38202247.2 | 38.20225
48.9 | 4.0674 | 0.081348 | 1207.7 | 38495497.6 | 38.4955
49.117 | 4.0854 | 0.081708 | 1217.1 | 38795123.1 | 38.79512
49.333 | 4.1035 | 0.08207 | 1226.4 | 39091561.1 | 39.09156
49.567 | 4.1229 | 0.082458 | 1236.3 | 39407124.1 | 39.40712
49.8 | 4.1424 | 0.082848 | 1246.3 | 39725874.6 | 39.72587
50.033 | 4.1618 | 0.083236 | 1256.3 | 40044625.1 | 40.04463
50.267 | 4.1813 | 0.083626 | 1266.4 | 40366563.1 | 40.36656
50.5 | 4.2006 | 0.084012 | 1276.3 | 40682126.1 | 40.68213
50.733 | 4.2202 | 0.084404 | 1286.1 | 40994501.6 | 40.9945
50.967 | 4.2396 | 0.084792 | 1296.2 | 41316439.6 | 41.31644
51.2 | 4.2591 | 0.085182 | 1306.2 | 41635190.1 | 41.63519
51.433 | 4.2784 | 0.085568 | 1316.2 | 41953940.6 | 41.95394
51.683 | 4.2994 | 0.085988 | 1326.9 | 42295003.6 | 42.295
51.917 | 4.3187 | 0.086374 | 1337.3 | 42626504.1 | 42.6265
52.15 | 4.3383 | 0.086766 | 1347.9 | 42964379.6 | 42.96438
52.383 | 4.3576 | 0.087152 | 1358.2 | 43292692.6 | 43.29269
52.617 | 4.3771 | 0.087542 | 1368.8 | 43630568.2 | 43.63057
52.85 | 4.3966 | 0.087932 | 1379.3 | 43965256.2 | 43.96526
53.1 | 4.4174 | 0.088348 | 1390.4 | 44319069.2 | 44.31907
53.333 | 4.4368 | 0.088736 | 1400.9 | 44653757.3 | 44.65376
53.583 | 4.4577 | 0.089154 | 1412.2 | 45013945.3 | 45.01395
53.833 | 4.4785 | 0.08957 | 1423.2 | 45364570.9 | 45.36457
54.083 | 4.4994 | 0.089988 | 1434.4 | 45721571.4 | 45.72157
54.333 | 4.5202 | 0.090404 | 1445.3 | 46069009.5 | 46.06901
54.6 | 4.5423 | 0.090846 | 1456.7 | 46432385.1 | 46.43239
54.867 | 4.5646 | 0.091292 | 1468 | 46792573.1 | 46.79257
55.133 | 4.5868 | 0.091736 | 1479.5 | 47159136.2 | 47.15914
55.4 | 4.6091 | 0.092182 | 1491.1 | 47528886.8 | 47.52889
55.667 | 4.6313 | 0.092626 | 1502.7 | 47898637.3 | 47.89864
55.933 | 4.6535 | 0.09307 | 1514.2 | 48265200.4 | 48.2652
56.217 | 4.6771 | 0.093542 | 1526.3 | 48650888.5 | 48.65089
56.5 | 4.7007 | 0.094014 | 1538.4 | 49036576.6 | 49.03658
56.783 | 4.7244 | 0.094488 | 1550.5 | 49422264.7 | 49.42226
57.05 | 4.7465 | 0.09493 | 1562.4 | 49801577.8 | 49.80158
57.333 | 4.7702 | 0.095404 | 1574.4 | 50184078.4 | 50.18408
57.633 | 4.7952 | 0.095904 | 1587.4 | 50598454.1 | 50.59845
57.917 | 4.8188 | 0.096376 | 1599.6 | 50987329.7 | 50.98733
58.2 | 4.8424 | 0.096848 | 1612.4 | 51395330.3 | 51.39533
58.483 | 4.866 | 0.09732 | 1625 | 51796955.9 | 51.79696
58.783 | 4.891 | 0.09782 | 1638.1 | 52214519.1 | 52.21452
59.067 | 4.9146 | 0.098292 | 1650.6 | 52612957.2 | 52.61296
59.35 | 4.9382 | 0.098764 | 1663.2 | 53014582.8 | 53.01458
59.65 | 4.9632 | 0.099264 | 1676.3 | 53432146.0 | 53.43215
59.95 | 4.9882 | 0.099764 | 1689.3 | 53846521.6 | 53.84652
60.25 | 5.0132 | 0.100264 | 1702.2 | 54257709.8 | 54.25771
60.567 | 5.0396 | 0.100792 | 1715.8 | 54691210.5 | 54.69121
60.883 | 5.066 | 0.10132 | 1729.4 | 55124711.1 | 55.12471
61.2 | 5.0924 | 0.101848 | 1743 | 55558211.8 | 55.55821
61.533 | 5.1202 | 0.102404 | 1757.1 | 56007650.0 | 56.00765
61.85 | 5.1466 | 0.102932 | 1770.7 | 56441150.7 | 56.44115
62.183 | 5.1743 | 0.103486 | 1784.8 | 56890588.9 | 56.89059
62.517 | 5.2021 | 0.104042 | 1799 | 57343214.6 | 57.34321
62.85 | 5.23 | 0.1046 | 1812.9 | 57786277.8 | 57.78628
63.2 | 5.2591 | 0.105182 | 1827.4 | 58248466.0 | 58.24847
63.533 | 5.2868 | 0.105736 | 1841.7 | 58704279.2 | 58.70428
63.883 | 5.316 | 0.10632 | 1856.5 | 59176030.0 | 59.17603
64.233 | 5.3452 | 0.106904 | 1871.3 | 59647780.7 | 59.64778
64.583 | 5.3744 | 0.107488 | 1885.9 | 60113156.4 | 60.11316
64.933 | 5.4035 | 0.10807 | 1900.7 | 60584907.2 | 60.58491
65.283 | 5.4326 | 0.108652 | 1915.3 | 61050282.9 | 61.05028
65.65 | 5.4632 | 0.109264 | 1930.5 | 61534783.6 | 61.53478
66.033 | 5.4952 | 0.109904 | 1945.8 | 62022471.9 | 62.02247
66.433 | 5.5285 | 0.11057 | 1960.9 | 62503785.2 | 62.50379
66.867 | 5.5647 | 0.111294 | 1976.5 | 63001035.9 | 63.00104
67.3 | 5.6008 | 0.112016 | 1991.9 | 63491911.7 | 63.49191

## A12-3
Tempo(s) | Alongamento(mm/mm) | Deformação(mm/mm) | Forτa(N) | Tensão(Pa) | Tensão(Mpa) | Unidade | Comprimento | Largura | Espessura
0.13333 | 0.0052112 | 0.000104224 | 0 | 0 | 0 | mm | 50 | 12.82 | 3.3
9 | 0.74279 | 0.0148558 | 4.7628 | 151814.5 | 0.1518145 | m | 0.05 | 0.01335 | 0.00235
9.0833 | 0.74986 | 0.0149972 | 4.7628 | 151814.5 | 0.1518145
9.1667 | 0.75684 | 0.0151368 | 4.7628 | 151814.5 | 0.1518145 | Área (m^2) | 3.13725e-05
9.25 | 0.76373 | 0.0152746 | 4.7628 | 151814.5 | 0.1518145
9.3333 | 0.77071 | 0.0154142 | 4.7628 | 151814.5 | 0.1518145
9.4167 | 0.77769 | 0.0155538 | 4.7628 | 151814.5 | 0.1518145
9.5 | 0.78457 | 0.0156914 | 4.7628 | 151814.5 | 0.1518145
9.5833 | 0.79155 | 0.015831 | 4.7628 | 151814.5 | 0.1518145
9.6667 | 0.79844 | 0.0159688 | 4.7628 | 151814.5 | 0.1518145
9.75 | 0.80532 | 0.0161064 | 4.9329 | 157236.4 | 0.1572364
9.8333 | 0.8124 | 0.016248 | 4.7628 | 151814.5 | 0.1518145
9.9167 | 0.81928 | 0.0163856 | 4.9329 | 157236.4 | 0.1572364
10 | 0.82626 | 0.0165252 | 4.7628 | 151814.5 | 0.1518145
10.083 | 0.83315 | 0.016663 | 4.7628 | 151814.5 | 0.1518145
10.167 | 0.84013 | 0.0168026 | 4.7628 | 151814.5 | 0.1518145
10.25 | 0.84701 | 0.0169402 | 4.7628 | 151814.5 | 0.1518145
10.333 | 0.85399 | 0.0170798 | 4.7628 | 151814.5 | 0.1518145
10.417 | 0.86097 | 0.0172194 | 4.7628 | 151814.5 | 0.1518145
10.5 | 0.86786 | 0.0173572 | 4.7628 | 151814.5 | 0.1518145
10.583 | 0.87484 | 0.0174968 | 4.9329 | 157236.4 | 0.1572364
10.667 | 0.88172 | 0.0176344 | 4.9329 | 157236.4 | 0.1572364
10.75 | 0.8887 | 0.017774 | 4.9329 | 157236.4 | 0.1572364
10.833 | 0.89568 | 0.0179136 | 4.9329 | 157236.4 | 0.1572364
10.917 | 0.90266 | 0.0180532 | 5.103 | 162658.4 | 0.1626584
11 | 0.90964 | 0.0181928 | 5.103 | 162658.4 | 0.1626584
11.1 | 0.91792 | 0.0183584 | 5.4432 | 173502.3 | 0.1735023
11.2 | 0.92621 | 0.0185242 | 5.9535 | 189768.1 | 0.1897681
11.3 | 0.93458 | 0.0186916 | 6.6339 | 211455.9 | 0.2114559
11.4 | 0.94296 | 0.0188592 | 6.804 | 216877.8 | 0.2168778
11.5 | 0.95124 | 0.0190248 | 6.9741 | 222299.8 | 0.2222998
11.6 | 0.95952 | 0.0191904 | 6.9741 | 222299.8 | 0.2222998
11.7 | 0.9679 | 0.019358 | 6.9741 | 222299.8 | 0.2222998
11.8 | 0.97618 | 0.0195236 | 6.9741 | 222299.8 | 0.2222998
11.9 | 0.98455 | 0.019691 | 6.9741 | 222299.8 | 0.2222998
12 | 0.99293 | 0.0198586 | 6.9741 | 222299.8 | 0.2222998
12.1 | 1.0012 | 0.020024 | 6.9741 | 222299.8 | 0.2222998
12.2 | 1.0096 | 0.020192 | 6.9741 | 222299.8 | 0.2222998
12.3 | 1.0179 | 0.020358 | 6.9741 | 222299.8 | 0.2222998
12.4 | 1.0262 | 0.020524 | 7.1442 | 227721.7 | 0.2277217
12.5 | 1.0346 | 0.020692 | 6.9741 | 222299.8 | 0.2222998
12.6 | 1.0429 | 0.020858 | 7.1442 | 227721.7 | 0.2277217
12.7 | 1.0513 | 0.021026 | 7.1442 | 227721.7 | 0.2277217
12.8 | 1.0596 | 0.021192 | 7.1442 | 227721.7 | 0.2277217
12.9 | 1.0678 | 0.021356 | 7.1442 | 227721.7 | 0.2277217
13 | 1.0762 | 0.021524 | 7.1442 | 227721.7 | 0.2277217
13.117 | 1.086 | 0.02172 | 7.1442 | 227721.7 | 0.2277217
13.233 | 1.0958 | 0.021916 | 7.1442 | 227721.7 | 0.2277217
13.35 | 1.1053 | 0.022106 | 7.1442 | 227721.7 | 0.2277217
13.467 | 1.115 | 0.0223 | 7.1442 | 227721.7 | 0.2277217
13.583 | 1.1248 | 0.022496 | 7.1442 | 227721.7 | 0.2277217
13.7 | 1.1346 | 0.022692 | 7.1442 | 227721.7 | 0.2277217
13.817 | 1.1443 | 0.022886 | 7.1442 | 227721.7 | 0.2277217
13.933 | 1.154 | 0.02308 | 7.1442 | 227721.7 | 0.2277217
14.05 | 1.1638 | 0.023276 | 7.3142 | 233140.5 | 0.2331405
14.167 | 1.1735 | 0.02347 | 7.3142 | 233140.5 | 0.2331405
14.283 | 1.1831 | 0.023662 | 7.3142 | 233140.5 | 0.2331405
14.4 | 1.1928 | 0.023856 | 7.3142 | 233140.5 | 0.2331405
14.517 | 1.2026 | 0.024052 | 7.3142 | 233140.5 | 0.2331405
14.633 | 1.2124 | 0.024248 | 7.4843 | 238562.4 | 0.2385624
14.75 | 1.2221 | 0.024442 | 7.4843 | 238562.4 | 0.2385624
14.867 | 1.2318 | 0.024636 | 7.6544 | 243984.4 | 0.2439844
14.983 | 1.2416 | 0.024832 | 7.6544 | 243984.4 | 0.2439844
15.1 | 1.2513 | 0.025026 | 7.4843 | 238562.4 | 0.2385624
15.233 | 1.2623 | 0.025246 | 7.6544 | 243984.4 | 0.2439844
15.35 | 1.2721 | 0.025442 | 7.6544 | 243984.4 | 0.2439844
15.483 | 1.2833 | 0.025666 | 7.6544 | 243984.4 | 0.2439844
15.617 | 1.2943 | 0.025886 | 7.8245 | 249406.3 | 0.2494063
15.75 | 1.3054 | 0.026108 | 7.8245 | 249406.3 | 0.2494063
15.883 | 1.3164 | 0.026328 | 7.8245 | 249406.3 | 0.2494063
16.017 | 1.3277 | 0.026554 | 7.9946 | 254828.3 | 0.2548283
16.15 | 1.3387 | 0.026774 | 8.1647 | 260250.2 | 0.2602502
16.283 | 1.3499 | 0.026998 | 8.5049 | 271094.1 | 0.2710941
16.417 | 1.361 | 0.02722 | 9.0152 | 287359.9 | 0.2873599
16.533 | 1.3707 | 0.027414 | 9.6956 | 309047.7 | 0.3090477
16.617 | 1.3776 | 0.027552 | 10.376 | 330735.5 | 0.3307355
16.717 | 1.386 | 0.02772 | 11.056 | 352410.6 | 0.3524106
16.85 | 1.3971 | 0.027942 | 11.737 | 374117.5 | 0.3741175
16.967 | 1.4069 | 0.028138 | 12.417 | 395792.5 | 0.3957925
17.067 | 1.4151 | 0.028302 | 13.098 | 417499.4 | 0.4174994
17.2 | 1.4262 | 0.028524 | 13.948 | 444593.2 | 0.4445932
17.333 | 1.4374 | 0.028748 | 14.628 | 466268.2 | 0.4662682
17.433 | 1.4457 | 0.028914 | 15.309 | 487975.1 | 0.4879751
17.583 | 1.4582 | 0.029164 | 15.989 | 509650.2 | 0.5096502
17.65 | 1.4638 | 0.029276 | 16.67 | 531357.1 | 0.5313571
17.783 | 1.4749 | 0.029498 | 17.52 | 558450.9 | 0.5584509
17.9 | 1.4846 | 0.029692 | 18.201 | 580157.8 | 0.5801578
18 | 1.4928 | 0.029856 | 18.881 | 601832.8 | 0.6018328
18.083 | 1.4999 | 0.029998 | 19.561 | 623507.8 | 0.6235078
18.183 | 1.5081 | 0.030162 | 20.242 | 645214.8 | 0.6452148
18.283 | 1.5166 | 0.030332 | 20.922 | 666889.8 | 0.6668898
18.367 | 1.5235 | 0.03047 | 21.603 | 688596.7 | 0.6885967
18.45 | 1.5304 | 0.030608 | 22.283 | 710271.7 | 0.7102717
18.533 | 1.5374 | 0.030748 | 22.963 | 731946.8 | 0.7319468
18.633 | 1.5457 | 0.030914 | 23.644 | 753653.7 | 0.7536537
18.717 | 1.5527 | 0.031054 | 24.324 | 775328.7 | 0.7753287
18.8 | 1.5596 | 0.031192 | 25.005 | 797035.6 | 0.7970356
18.883 | 1.5665 | 0.03133 | 25.685 | 818710.7 | 0.8187107
18.967 | 1.5734 | 0.031468 | 26.365 | 840385.7 | 0.8403857
19.05 | 1.5803 | 0.031606 | 27.046 | 862092.6 | 0.8620926
19.133 | 1.5874 | 0.031748 | 27.726 | 883767.6 | 0.8837676
19.2 | 1.593 | 0.03186 | 28.407 | 905474.5 | 0.9054745
19.283 | 1.5999 | 0.031998 | 29.087 | 927149.6 | 0.9271496
19.367 | 1.6068 | 0.032136 | 29.767 | 948824.6 | 0.9488246
19.45 | 1.6138 | 0.032276 | 30.448 | 970531.5 | 0.9705315
19.517 | 1.6193 | 0.032386 | 31.128 | 992206.6 | 0.9922066
19.6 | 1.6262 | 0.032524 | 31.808 | 1013881.6 | 1.013882
19.683 | 1.6332 | 0.032664 | 32.489 | 1035588.5 | 1.035588
19.767 | 1.6401 | 0.032802 | 33.169 | 1057263.5 | 1.057264
19.85 | 1.6471 | 0.032942 | 33.85 | 1078970.4 | 1.07897
19.933 | 1.6541 | 0.033082 | 34.53 | 1100645.5 | 1.100645
20.017 | 1.661 | 0.03322 | 35.21 | 1122320.5 | 1.122321
20.1 | 1.6679 | 0.033358 | 35.891 | 1144027.4 | 1.144027
20.183 | 1.6749 | 0.033498 | 36.571 | 1165702.4 | 1.165702
20.25 | 1.6803 | 0.033606 | 37.252 | 1187409.4 | 1.187409
20.333 | 1.6874 | 0.033748 | 38.102 | 1214503.1 | 1.214503
20.417 | 1.6942 | 0.033884 | 38.783 | 1236210.1 | 1.23621
20.483 | 1.6999 | 0.033998 | 39.463 | 1257885.1 | 1.257885
20.55 | 1.7054 | 0.034108 | 40.143 | 1279560.1 | 1.27956
20.617 | 1.711 | 0.03422 | 40.824 | 1301267.0 | 1.301267
20.683 | 1.7165 | 0.03433 | 41.504 | 1322942.1 | 1.322942
20.767 | 1.7235 | 0.03447 | 42.185 | 1344649.0 | 1.344649
20.833 | 1.729 | 0.03458 | 42.865 | 1366324.0 | 1.366324
20.9 | 1.7345 | 0.03469 | 43.545 | 1387999.0 | 1.387999
20.983 | 1.7415 | 0.03483 | 44.226 | 1409706.0 | 1.409706
21.05 | 1.7471 | 0.034942 | 44.906 | 1431381.0 | 1.431381
21.117 | 1.7527 | 0.035054 | 45.586 | 1453056.0 | 1.453056
21.2 | 1.7595 | 0.03519 | 46.267 | 1474762.9 | 1.474763
21.267 | 1.7651 | 0.035302 | 46.947 | 1496438.0 | 1.496438
21.333 | 1.7707 | 0.035414 | 47.628 | 1518144.9 | 1.518145
21.417 | 1.7776 | 0.035552 | 48.308 | 1539819.9 | 1.53982
21.5 | 1.7846 | 0.035692 | 48.988 | 1561494.9 | 1.561495
21.567 | 1.7902 | 0.035804 | 49.669 | 1583201.8 | 1.583202
21.633 | 1.7957 | 0.035914 | 50.349 | 1604876.9 | 1.604877
21.717 | 1.8026 | 0.036052 | 51.03 | 1626583.8 | 1.626584
21.783 | 1.8081 | 0.036162 | 51.71 | 1648258.8 | 1.648259
21.85 | 1.8137 | 0.036274 | 52.39 | 1669933.9 | 1.669934
21.917 | 1.8193 | 0.036386 | 53.071 | 1691640.8 | 1.691641
21.983 | 1.8249 | 0.036498 | 53.751 | 1713315.8 | 1.713316
22.05 | 1.8305 | 0.03661 | 54.432 | 1735022.7 | 1.735023
22.117 | 1.836 | 0.03672 | 55.112 | 1756697.7 | 1.756698
22.183 | 1.8416 | 0.036832 | 55.792 | 1778372.8 | 1.778373
22.25 | 1.8471 | 0.036942 | 56.473 | 1800079.7 | 1.80008
22.317 | 1.8526 | 0.037052 | 57.323 | 1827173.5 | 1.827173
22.383 | 1.8582 | 0.037164 | 58.004 | 1848880.4 | 1.84888
22.45 | 1.8638 | 0.037276 | 58.684 | 1870555.4 | 1.870555
22.5 | 1.868 | 0.03736 | 59.364 | 1892230.5 | 1.89223
22.567 | 1.8734 | 0.037468 | 60.045 | 1913937.4 | 1.913937
22.617 | 1.8776 | 0.037552 | 60.725 | 1935612.4 | 1.935612
22.683 | 1.8832 | 0.037664 | 61.576 | 1962738.1 | 1.962738
22.75 | 1.8888 | 0.037776 | 62.426 | 1989831.9 | 1.989832
22.817 | 1.8943 | 0.037886 | 63.277 | 2016957.5 | 2.016958
22.883 | 1.8999 | 0.037998 | 63.957 | 2038632.6 | 2.038633
22.933 | 1.9041 | 0.038082 | 64.638 | 2060339.5 | 2.060339
22.983 | 1.9082 | 0.038164 | 65.318 | 2082014.5 | 2.082015
23.033 | 1.9123 | 0.038246 | 65.998 | 2103689.5 | 2.10369
23.083 | 1.9165 | 0.03833 | 66.679 | 2125396.4 | 2.125396
23.133 | 1.9206 | 0.038412 | 67.359 | 2147071.5 | 2.147071
23.183 | 1.9249 | 0.038498 | 68.04 | 2168778.4 | 2.168778
23.233 | 1.929 | 0.03858 | 68.72 | 2190453.4 | 2.190453
23.283 | 1.9332 | 0.038664 | 69.4 | 2212128.5 | 2.212128
23.333 | 1.9373 | 0.038746 | 70.081 | 2233835.4 | 2.233835
23.383 | 1.9416 | 0.038832 | 70.761 | 2255510.4 | 2.25551
23.433 | 1.9457 | 0.038914 | 71.441 | 2277185.4 | 2.277185
23.483 | 1.9498 | 0.038996 | 72.292 | 2304311.1 | 2.304311
23.533 | 1.954 | 0.03908 | 72.972 | 2325986.1 | 2.325986
23.583 | 1.9581 | 0.039162 | 73.653 | 2347693.0 | 2.347693
23.633 | 1.9623 | 0.039246 | 74.503 | 2374786.8 | 2.374787
23.683 | 1.9665 | 0.03933 | 75.184 | 2396493.7 | 2.396494
23.733 | 1.9707 | 0.039414 | 75.864 | 2418168.8 | 2.418169
23.767 | 1.9735 | 0.03947 | 76.544 | 2439843.8 | 2.439844
23.817 | 1.9777 | 0.039554 | 77.225 | 2461550.7 | 2.461551
23.867 | 1.9819 | 0.039638 | 78.075 | 2488644.5 | 2.488645
23.917 | 1.986 | 0.03972 | 78.756 | 2510351.4 | 2.510351
23.967 | 1.9901 | 0.039802 | 79.606 | 2537445.2 | 2.537445
24.017 | 1.9942 | 0.039884 | 80.287 | 2559152.1 | 2.559152
24.067 | 1.9984 | 0.039968 | 81.137 | 2586245.9 | 2.586246
24.117 | 2.0027 | 0.040054 | 81.818 | 2607952.8 | 2.607953
24.167 | 2.0068 | 0.040136 | 82.668 | 2635046.6 | 2.635047
24.217 | 2.011 | 0.04022 | 83.348 | 2656721.7 | 2.656722
24.267 | 2.0151 | 0.040302 | 84.199 | 2683847.3 | 2.683847
24.317 | 2.0194 | 0.040388 | 84.879 | 2705522.4 | 2.705522
24.367 | 2.0235 | 0.04047 | 85.73 | 2732648.0 | 2.732648
24.417 | 2.0276 | 0.040552 | 86.41 | 2754323.1 | 2.754323
24.467 | 2.0318 | 0.040636 | 87.261 | 2781448.7 | 2.781449
24.517 | 2.0359 | 0.040718 | 87.941 | 2803123.8 | 2.803124
24.567 | 2.0401 | 0.040802 | 88.792 | 2830249.4 | 2.830249
24.617 | 2.0443 | 0.040886 | 89.472 | 2851924.5 | 2.851924
24.667 | 2.0485 | 0.04097 | 90.322 | 2879018.2 | 2.879018
24.717 | 2.0526 | 0.041052 | 91.003 | 2900725.2 | 2.900725
24.767 | 2.0568 | 0.041136 | 91.853 | 2927818.9 | 2.927819
24.817 | 2.0609 | 0.041218 | 92.704 | 2954944.6 | 2.954945
24.867 | 2.0651 | 0.041302 | 93.384 | 2976619.7 | 2.97662
24.9 | 2.0679 | 0.041358 | 94.065 | 2998326.6 | 2.998327
24.95 | 2.072 | 0.04144 | 94.745 | 3020001.6 | 3.020002
24.983 | 2.0749 | 0.041498 | 95.425 | 3041676.6 | 3.041677
25.033 | 2.079 | 0.04158 | 96.106 | 3063383.5 | 3.063384
25.083 | 2.0832 | 0.041664 | 96.956 | 3090477.3 | 3.090477
25.133 | 2.0873 | 0.041746 | 97.807 | 3117603.0 | 3.117603
25.183 | 2.0915 | 0.04183 | 98.487 | 3139278.0 | 3.139278
25.217 | 2.0944 | 0.041888 | 99.168 | 3160984.9 | 3.160985
25.267 | 2.0985 | 0.04197 | 100.02 | 3188142.5 | 3.188142
25.317 | 2.1026 | 0.042052 | 100.87 | 3215236.3 | 3.215236
25.367 | 2.1067 | 0.042134 | 101.55 | 3236911.3 | 3.236911
25.4 | 2.1095 | 0.04219 | 102.23 | 3258586.3 | 3.258586
25.45 | 2.1137 | 0.042274 | 102.91 | 3280261.4 | 3.280261
25.483 | 2.1165 | 0.04233 | 103.59 | 3301936.4 | 3.301936
25.533 | 2.1207 | 0.042414 | 104.27 | 3323611.4 | 3.323611
25.567 | 2.1234 | 0.042468 | 104.95 | 3345286.5 | 3.345286
25.617 | 2.1276 | 0.042552 | 105.8 | 3372380.3 | 3.37238
25.667 | 2.1318 | 0.042636 | 106.65 | 3399474.1 | 3.399474
25.717 | 2.136 | 0.04272 | 107.5 | 3426567.9 | 3.426568
25.767 | 2.1401 | 0.042802 | 108.35 | 3453661.6 | 3.453662
25.817 | 2.1442 | 0.042884 | 109.2 | 3480755.4 | 3.480755
25.867 | 2.1484 | 0.042968 | 110.05 | 3507849.2 | 3.507849
25.917 | 2.1526 | 0.043052 | 110.9 | 3534943.0 | 3.534943
25.967 | 2.1568 | 0.043136 | 111.75 | 3562036.8 | 3.562037
26.017 | 2.161 | 0.04322 | 112.61 | 3589449.4 | 3.589449
26.067 | 2.1651 | 0.043302 | 113.46 | 3616543.2 | 3.616543
26.1 | 2.168 | 0.04336 | 114.14 | 3638218.2 | 3.638218
26.15 | 2.1721 | 0.043442 | 114.99 | 3665312.0 | 3.665312
26.2 | 2.1763 | 0.043526 | 115.84 | 3692405.8 | 3.692406
26.233 | 2.179 | 0.04358 | 116.52 | 3714080.8 | 3.714081
26.283 | 2.1832 | 0.043664 | 117.37 | 3741174.6 | 3.741175
26.333 | 2.1874 | 0.043748 | 118.22 | 3768268.4 | 3.768268
26.383 | 2.1915 | 0.04383 | 119.07 | 3795362.2 | 3.795362
26.417 | 2.1943 | 0.043886 | 119.75 | 3817037.2 | 3.817037
26.467 | 2.1985 | 0.04397 | 120.6 | 3844131.0 | 3.844131
26.517 | 2.2026 | 0.044052 | 121.45 | 3871224.8 | 3.871225
26.55 | 2.2055 | 0.04411 | 122.13 | 3892899.8 | 3.8929
26.6 | 2.2097 | 0.044194 | 122.98 | 3919993.6 | 3.919994
26.65 | 2.2138 | 0.044276 | 123.83 | 3947087.4 | 3.947087
26.683 | 2.2165 | 0.04433 | 124.51 | 3968762.5 | 3.968762
26.733 | 2.2207 | 0.044414 | 125.36 | 3995856.2 | 3.995856
26.767 | 2.2234 | 0.044468 | 126.04 | 4017531.3 | 4.017531
26.817 | 2.2276 | 0.044552 | 126.89 | 4044625.1 | 4.044625
26.85 | 2.2304 | 0.044608 | 127.57 | 4066300.1 | 4.0663
26.883 | 2.2332 | 0.044664 | 128.25 | 4087975.1 | 4.087975
26.933 | 2.2373 | 0.044746 | 129.1 | 4115068.9 | 4.115069
26.967 | 2.2402 | 0.044804 | 129.79 | 4137062.7 | 4.137063
27 | 2.2429 | 0.044858 | 130.47 | 4158737.7 | 4.158738
27.05 | 2.247 | 0.04494 | 131.32 | 4185831.5 | 4.185832
27.1 | 2.2513 | 0.045026 | 132.34 | 4218344.1 | 4.218344
27.15 | 2.2554 | 0.045108 | 133.36 | 4250856.6 | 4.250857
27.217 | 2.261 | 0.04522 | 134.55 | 4288788.0 | 4.288788
27.267 | 2.2651 | 0.045302 | 135.57 | 4321300.5 | 4.321301
27.333 | 2.2707 | 0.045414 | 136.76 | 4359231.8 | 4.359232
27.383 | 2.2748 | 0.045496 | 137.78 | 4391744.4 | 4.391744
27.433 | 2.279 | 0.04558 | 138.8 | 4424256.9 | 4.424257
27.483 | 2.2832 | 0.045664 | 139.82 | 4456769.5 | 4.456769
27.55 | 2.2887 | 0.045774 | 141.01 | 4494700.8 | 4.494701
27.6 | 2.2929 | 0.045858 | 142.03 | 4527213.3 | 4.527213
27.65 | 2.2971 | 0.045942 | 143.05 | 4559725.9 | 4.559726
27.717 | 2.3026 | 0.046052 | 144.24 | 4597657.2 | 4.597657
27.767 | 2.3068 | 0.046136 | 145.26 | 4630169.7 | 4.63017
27.817 | 2.311 | 0.04622 | 146.28 | 4662682.3 | 4.662682
27.867 | 2.3151 | 0.046302 | 147.31 | 4695513.6 | 4.695514
27.917 | 2.3193 | 0.046386 | 148.33 | 4728026.1 | 4.728026
27.967 | 2.3235 | 0.04647 | 149.35 | 4760538.7 | 4.760539
28.017 | 2.3277 | 0.046554 | 150.37 | 4793051.2 | 4.793051
28.067 | 2.3318 | 0.046636 | 151.39 | 4825563.8 | 4.825564
28.117 | 2.3359 | 0.046718 | 152.41 | 4858076.3 | 4.858076
28.167 | 2.34 | 0.0468 | 153.43 | 4890588.9 | 4.890589
28.217 | 2.3443 | 0.046886 | 154.45 | 4923101.4 | 4.923101
28.267 | 2.3485 | 0.04697 | 155.47 | 4955614.0 | 4.955614
28.317 | 2.3527 | 0.047054 | 156.49 | 4988126.5 | 4.988127
28.367 | 2.3568 | 0.047136 | 157.51 | 5020639.1 | 5.020639
28.417 | 2.361 | 0.04722 | 158.7 | 5058570.4 | 5.05857
28.467 | 2.3652 | 0.047304 | 159.72 | 5091083.0 | 5.091083
28.517 | 2.3693 | 0.047386 | 160.74 | 5123595.5 | 5.123596
28.567 | 2.3734 | 0.047468 | 161.93 | 5161526.8 | 5.161527
28.617 | 2.3776 | 0.047552 | 162.95 | 5194039.4 | 5.194039
28.667 | 2.3817 | 0.047634 | 164.15 | 5232289.4 | 5.232289
28.717 | 2.3859 | 0.047718 | 165.17 | 5264802.0 | 5.264802
28.767 | 2.3902 | 0.047804 | 166.36 | 5302733.3 | 5.302733
28.817 | 2.3944 | 0.047888 | 167.55 | 5340664.6 | 5.340665
28.867 | 2.3985 | 0.04797 | 168.57 | 5373177.1 | 5.373177
28.917 | 2.4026 | 0.048052 | 169.59 | 5405689.7 | 5.40569
28.967 | 2.4069 | 0.048138 | 170.78 | 5443621.0 | 5.443621
29.017 | 2.4109 | 0.048218 | 171.8 | 5476133.6 | 5.476134
29.067 | 2.4151 | 0.048302 | 172.99 | 5514064.9 | 5.514065
29.117 | 2.4193 | 0.048386 | 174.18 | 5551996.2 | 5.551996
29.183 | 2.4248 | 0.048496 | 175.71 | 5600765.0 | 5.600765
29.25 | 2.4304 | 0.048608 | 177.24 | 5649533.8 | 5.649534
29.317 | 2.436 | 0.04872 | 178.77 | 5698302.7 | 5.698303
29.383 | 2.4416 | 0.048832 | 180.3 | 5747071.5 | 5.747071
29.45 | 2.4471 | 0.048942 | 181.84 | 5796159.1 | 5.796159
29.517 | 2.4526 | 0.049052 | 183.37 | 5844927.9 | 5.844928
29.583 | 2.4581 | 0.049162 | 185.07 | 5899115.5 | 5.899115
29.65 | 2.4637 | 0.049274 | 186.6 | 5947884.3 | 5.947884
29.717 | 2.4693 | 0.049386 | 188.13 | 5996653.1 | 5.996653
29.783 | 2.4748 | 0.049496 | 189.66 | 6045421.9 | 6.045422
29.85 | 2.4804 | 0.049608 | 191.36 | 6099609.5 | 6.09961
29.917 | 2.486 | 0.04972 | 192.89 | 6148378.4 | 6.148378
29.983 | 2.4915 | 0.04983 | 194.42 | 6197147.2 | 6.197147
30.033 | 2.4956 | 0.049912 | 195.78 | 6240497.3 | 6.240497
30.1 | 2.5012 | 0.050024 | 197.31 | 6289266.1 | 6.289266
30.167 | 2.5068 | 0.050136 | 199.02 | 6343772.4 | 6.343772
30.233 | 2.5124 | 0.050248 | 200.55 | 6392541.2 | 6.392541
30.3 | 2.5179 | 0.050358 | 202.25 | 6446728.8 | 6.446729
30.367 | 2.5235 | 0.05047 | 203.78 | 6495497.6 | 6.495498
30.417 | 2.5275 | 0.05055 | 205.14 | 6538847.7 | 6.538848
30.483 | 2.5332 | 0.050664 | 206.84 | 6593035.3 | 6.593035
30.55 | 2.5388 | 0.050776 | 208.54 | 6647222.9 | 6.647223
30.617 | 2.5443 | 0.050886 | 210.24 | 6701410.5 | 6.70141
30.667 | 2.5485 | 0.05097 | 211.6 | 6744760.5 | 6.744761
30.733 | 2.5541 | 0.051082 | 213.3 | 6798948.1 | 6.798948
30.8 | 2.5596 | 0.051192 | 214.83 | 6847716.9 | 6.847717
30.85 | 2.5637 | 0.051274 | 216.2 | 6891385.8 | 6.891386
30.917 | 2.5693 | 0.051386 | 217.9 | 6945573.4 | 6.945573
30.983 | 2.5748 | 0.051496 | 219.6 | 6999760.9 | 6.999761
31.05 | 2.5805 | 0.05161 | 221.3 | 7053948.5 | 7.053949
31.117 | 2.586 | 0.05172 | 223 | 7108136.1 | 7.108136
31.183 | 2.5916 | 0.051832 | 224.7 | 7162323.7 | 7.162324
31.25 | 2.5971 | 0.051942 | 226.4 | 7216511.3 | 7.216511
31.317 | 2.6026 | 0.052052 | 228.1 | 7270698.9 | 7.270699
31.383 | 2.6082 | 0.052164 | 229.8 | 7324886.4 | 7.324886
31.45 | 2.6137 | 0.052274 | 231.5 | 7379074.0 | 7.379074
31.517 | 2.6192 | 0.052384 | 233.38 | 7438999.1 | 7.438999
31.583 | 2.6248 | 0.052496 | 235.08 | 7493186.7 | 7.493187
31.65 | 2.6304 | 0.052608 | 236.78 | 7547374.3 | 7.547374
31.717 | 2.636 | 0.05272 | 238.65 | 7606980.6 | 7.606981
31.783 | 2.6415 | 0.05283 | 240.35 | 7661168.2 | 7.661168
31.85 | 2.647 | 0.05294 | 242.05 | 7715355.8 | 7.715356
31.917 | 2.6526 | 0.053052 | 243.92 | 7774962.1 | 7.774962
31.983 | 2.6582 | 0.053164 | 245.62 | 7829149.7 | 7.82915
32.05 | 2.6638 | 0.053276 | 247.49 | 7888756.1 | 7.888756
32.117 | 2.6693 | 0.053386 | 249.19 | 7942943.7 | 7.942944
32.183 | 2.6749 | 0.053498 | 251.07 | 8002868.8 | 8.002869
32.25 | 2.6804 | 0.053608 | 252.77 | 8057056.3 | 8.057056
32.317 | 2.6859 | 0.053718 | 254.64 | 8116662.7 | 8.116663
32.383 | 2.6915 | 0.05383 | 256.34 | 8170850.3 | 8.17085
32.45 | 2.697 | 0.05394 | 258.21 | 8230456.6 | 8.230457
32.517 | 2.7026 | 0.054052 | 259.91 | 8284644.2 | 8.284644
32.583 | 2.7082 | 0.054164 | 261.78 | 8344250.5 | 8.344251
32.667 | 2.7152 | 0.054304 | 263.99 | 8414694.4 | 8.414694
32.75 | 2.722 | 0.05444 | 266.2 | 8485138.3 | 8.485138
32.833 | 2.729 | 0.05458 | 268.59 | 8561319.6 | 8.56132
32.917 | 2.736 | 0.05472 | 270.8 | 8631763.5 | 8.631763
33 | 2.7429 | 0.054858 | 273.18 | 8707626.1 | 8.707626
33.083 | 2.7499 | 0.054998 | 275.39 | 8778070.0 | 8.77807
33.167 | 2.7568 | 0.055136 | 277.77 | 8853932.6 | 8.853933
33.25 | 2.7637 | 0.055274 | 279.98 | 8924376.4 | 8.924376
33.333 | 2.7707 | 0.055414 | 282.36 | 9000239.1 | 9.000239
33.417 | 2.7777 | 0.055554 | 284.58 | 9071001.7 | 9.071002
33.5 | 2.7846 | 0.055692 | 286.96 | 9146864.3 | 9.146864
33.583 | 2.7915 | 0.05583 | 289.34 | 9222726.9 | 9.222727
33.667 | 2.7984 | 0.055968 | 291.72 | 9298589.5 | 9.29859
33.75 | 2.8053 | 0.056106 | 294.1 | 9374452.1 | 9.374452
33.833 | 2.8124 | 0.056248 | 296.48 | 9450314.8 | 9.450315
33.917 | 2.8193 | 0.056386 | 298.86 | 9526177.4 | 9.526177
34 | 2.8262 | 0.056524 | 301.24 | 9602040.0 | 9.60204
34.067 | 2.8318 | 0.056636 | 303.29 | 9667383.9 | 9.667384
34.15 | 2.8387 | 0.056774 | 305.67 | 9743246.5 | 9.743246
34.233 | 2.8457 | 0.056914 | 308.22 | 9824527.9 | 9.824528
34.317 | 2.8526 | 0.057052 | 310.77 | 9905809.2 | 9.905809
34.4 | 2.8596 | 0.057192 | 313.15 | 9981671.8 | 9.981672
34.483 | 2.8666 | 0.057332 | 315.7 | 10062953.2 | 10.06295
34.567 | 2.8734 | 0.057468 | 318.25 | 10144234.6 | 10.14423
34.65 | 2.8804 | 0.057608 | 320.81 | 10225834.7 | 10.22583
34.733 | 2.8874 | 0.057748 | 323.36 | 10307116.1 | 10.30712
34.817 | 2.8943 | 0.057886 | 325.91 | 10388397.5 | 10.3884
34.9 | 2.9013 | 0.058026 | 328.46 | 10469678.9 | 10.46968
34.983 | 2.9082 | 0.058164 | 331.18 | 10556379.0 | 10.55638
35.067 | 2.9151 | 0.058302 | 333.73 | 10637660.4 | 10.63766
35.15 | 2.9221 | 0.058442 | 336.29 | 10719260.5 | 10.71926
35.233 | 2.929 | 0.05858 | 339.01 | 10805960.6 | 10.80596
35.317 | 2.936 | 0.05872 | 341.56 | 10887242.0 | 10.88724
35.4 | 2.943 | 0.05886 | 344.11 | 10968523.4 | 10.96852
35.483 | 2.9498 | 0.058996 | 346.83 | 11055223.5 | 11.05522
35.567 | 2.9568 | 0.059136 | 349.38 | 11136504.9 | 11.1365
35.65 | 2.9638 | 0.059276 | 352.1 | 11223205.0 | 11.22321
35.75 | 2.9721 | 0.059442 | 355.17 | 11321061.4 | 11.32106
35.833 | 2.9791 | 0.059582 | 357.89 | 11407761.6 | 11.40776
35.933 | 2.9873 | 0.059746 | 360.95 | 11505299.2 | 11.5053
36.017 | 2.9943 | 0.059886 | 363.67 | 11591999.4 | 11.592
36.1 | 3.0012 | 0.060024 | 366.39 | 11678699.5 | 11.6787
36.183 | 3.0082 | 0.060164 | 369.11 | 11765399.6 | 11.7654
36.283 | 3.0165 | 0.06033 | 372.18 | 11863256.0 | 11.86326
36.367 | 3.0235 | 0.06047 | 374.9 | 11949956.2 | 11.94996
36.467 | 3.0318 | 0.060636 | 377.96 | 12047493.8 | 12.04749
36.567 | 3.0401 | 0.060802 | 381.02 | 12145031.5 | 12.14503
36.65 | 3.0471 | 0.060942 | 383.74 | 12231731.6 | 12.23173
36.75 | 3.0555 | 0.06111 | 386.8 | 12329269.3 | 12.32927
36.85 | 3.0637 | 0.061274 | 389.87 | 12427125.7 | 12.42713
36.933 | 3.0706 | 0.061412 | 392.59 | 12513825.8 | 12.51383
37.033 | 3.079 | 0.06158 | 395.65 | 12611363.5 | 12.61136
37.133 | 3.0874 | 0.061748 | 398.71 | 12708901.1 | 12.7089
37.233 | 3.0957 | 0.061914 | 401.94 | 12811857.5 | 12.81186
37.333 | 3.104 | 0.06208 | 405.01 | 12909713.9 | 12.90971
37.433 | 3.1124 | 0.062248 | 408.07 | 13007251.6 | 13.00725
37.533 | 3.1207 | 0.062414 | 411.3 | 13110208.0 | 13.11021
37.633 | 3.1291 | 0.062582 | 414.36 | 13207745.6 | 13.20775
37.733 | 3.1374 | 0.062748 | 417.59 | 13310702.0 | 13.3107
37.833 | 3.1457 | 0.062914 | 420.65 | 13408239.7 | 13.40824
37.933 | 3.154 | 0.06308 | 423.72 | 13506096.1 | 13.5061
38.033 | 3.1623 | 0.063246 | 426.95 | 13609052.5 | 13.60905
38.133 | 3.1707 | 0.063414 | 430.18 | 13712008.9 | 13.71201
38.233 | 3.179 | 0.06358 | 433.41 | 13814965.3 | 13.81497
38.333 | 3.1873 | 0.063746 | 436.64 | 13917921.7 | 13.91792
38.45 | 3.1971 | 0.063942 | 440.39 | 14037453.2 | 14.03745
38.567 | 3.2068 | 0.064136 | 444.13 | 14156665.9 | 14.15667
38.683 | 3.2165 | 0.06433 | 447.87 | 14275878.6 | 14.27588
38.783 | 3.2248 | 0.064496 | 451.27 | 14384253.7 | 14.38425
38.9 | 3.2345 | 0.06469 | 455.18 | 14508885.2 | 14.50889
39.017 | 3.2443 | 0.064886 | 458.93 | 14628416.6 | 14.62842
39.117 | 3.2527 | 0.065054 | 462.33 | 14736791.8 | 14.73679
39.217 | 3.2609 | 0.065218 | 465.73 | 14845166.9 | 14.84517
39.317 | 3.2693 | 0.065386 | 469.13 | 14953542.1 | 14.95354
39.433 | 3.279 | 0.06558 | 473.04 | 15078173.6 | 15.07817
39.533 | 3.2874 | 0.065748 | 476.45 | 15186867.5 | 15.18687
39.633 | 3.2956 | 0.065912 | 479.85 | 15295242.6 | 15.29524
39.75 | 3.3054 | 0.066108 | 483.93 | 15425292.9 | 15.42529
39.867 | 3.3152 | 0.066304 | 487.84 | 15549924.3 | 15.54992
39.983 | 3.3249 | 0.066498 | 491.93 | 15680293.3 | 15.68029
40.1 | 3.3346 | 0.066692 | 495.84 | 15804924.7 | 15.80492
40.217 | 3.3443 | 0.066886 | 499.92 | 15934974.9 | 15.93497
40.333 | 3.354 | 0.06708 | 503.83 | 16059606.3 | 16.05961
40.45 | 3.3637 | 0.067274 | 507.92 | 16189975.3 | 16.18998
40.567 | 3.3734 | 0.067468 | 512.17 | 16325444.3 | 16.32544
40.683 | 3.3832 | 0.067664 | 516.42 | 16460913.2 | 16.46091
40.783 | 3.3915 | 0.06783 | 520.33 | 16585544.7 | 16.58554
40.9 | 3.4013 | 0.068026 | 524.58 | 16721013.6 | 16.72101
41.017 | 3.4109 | 0.068218 | 528.84 | 16856801.3 | 16.8568
41.133 | 3.4206 | 0.068412 | 533.26 | 16997689.1 | 16.99769
41.25 | 3.4304 | 0.068608 | 537.51 | 17133158.0 | 17.13316
41.367 | 3.4402 | 0.068804 | 541.93 | 17274045.7 | 17.27405
41.483 | 3.4498 | 0.068996 | 546.19 | 17409833.5 | 17.40983
41.6 | 3.4596 | 0.069192 | 550.61 | 17550721.2 | 17.55072
41.717 | 3.4693 | 0.069386 | 554.86 | 17686190.1 | 17.68619
41.833 | 3.479 | 0.06958 | 559.28 | 17827077.9 | 17.82708
41.95 | 3.4887 | 0.069774 | 563.71 | 17968284.3 | 17.96828
42.067 | 3.4984 | 0.069968 | 568.13 | 18109172.0 | 18.10917
42.2 | 3.5096 | 0.070192 | 573.06 | 18266316.0 | 18.26632
42.317 | 3.5193 | 0.070386 | 577.49 | 18407522.5 | 18.40752
42.45 | 3.5304 | 0.070608 | 582.42 | 18564666.5 | 18.56467
42.567 | 3.5401 | 0.070802 | 586.84 | 18705554.2 | 18.70555
42.683 | 3.5498 | 0.070996 | 591.26 | 18846441.9 | 18.84644
42.8 | 3.5596 | 0.071192 | 595.69 | 18987648.4 | 18.98765
42.917 | 3.5693 | 0.071386 | 600.28 | 19133954.9 | 19.13395
43.033 | 3.579 | 0.07158 | 604.7 | 19274842.6 | 19.27484
43.167 | 3.5902 | 0.071804 | 609.63 | 19431986.6 | 19.43199
43.3 | 3.6013 | 0.072026 | 614.57 | 19589449.4 | 19.58945
43.433 | 3.6123 | 0.072246 | 619.67 | 19752012.1 | 19.75201
43.567 | 3.6235 | 0.07247 | 624.77 | 19914574.9 | 19.91457
43.7 | 3.6346 | 0.072692 | 629.88 | 20077456.4 | 20.07746
43.833 | 3.6457 | 0.072914 | 634.81 | 20234600.4 | 20.2346
43.967 | 3.6568 | 0.073136 | 639.91 | 20397163.1 | 20.39716
44.1 | 3.6679 | 0.073358 | 645.01 | 20559725.9 | 20.55973
44.233 | 3.679 | 0.07358 | 650.12 | 20722607.4 | 20.72261
44.367 | 3.69 | 0.0738 | 655.39 | 20890588.9 | 20.89059
44.5 | 3.7013 | 0.074026 | 660.49 | 21053151.6 | 21.05315
44.633 | 3.7124 | 0.074248 | 665.6 | 21216033.2 | 21.21603
44.767 | 3.7235 | 0.07447 | 670.87 | 21384014.7 | 21.38401
44.9 | 3.7346 | 0.074692 | 675.97 | 21546577.4 | 21.54658
45.033 | 3.7457 | 0.074914 | 681.25 | 21714877.7 | 21.71488
45.167 | 3.7568 | 0.075136 | 686.35 | 21877440.4 | 21.87744
45.3 | 3.7678 | 0.075356 | 691.62 | 22045421.9 | 22.04542
45.433 | 3.779 | 0.07558 | 696.72 | 22207984.7 | 22.20798
45.583 | 3.7916 | 0.075832 | 702.68 | 22397960.0 | 22.39796
45.733 | 3.804 | 0.07608 | 708.46 | 22582197.8 | 22.5822
45.883 | 3.8166 | 0.076332 | 714.41 | 22771854.3 | 22.77185
46.033 | 3.829 | 0.07658 | 720.2 | 22956410.9 | 22.95641
46.167 | 3.8401 | 0.076802 | 725.64 | 23129811.1 | 23.12981
46.317 | 3.8526 | 0.077052 | 731.59 | 23319467.7 | 23.31947
46.45 | 3.8638 | 0.077276 | 737.04 | 23493186.7 | 23.49319
46.6 | 3.8761 | 0.077522 | 742.99 | 23682843.3 | 23.68284
46.75 | 3.8888 | 0.077776 | 749.12 | 23878237.3 | 23.87824
46.9 | 3.9012 | 0.078024 | 755.24 | 24073312.6 | 24.07331
47.05 | 3.9137 | 0.078274 | 761.53 | 24273806.7 | 24.27381
47.2 | 3.9263 | 0.078526 | 767.83 | 24474619.5 | 24.47462
47.35 | 3.9388 | 0.078776 | 774.12 | 24675113.6 | 24.67511
47.5 | 3.9512 | 0.079024 | 780.24 | 24870188.9 | 24.87019
47.65 | 3.9637 | 0.079274 | 786.71 | 25076420.4 | 25.07642
47.8 | 3.9763 | 0.079526 | 793 | 25276914.5 | 25.27691
47.95 | 3.9887 | 0.079774 | 799.12 | 25471989.8 | 25.47199
48.1 | 4.0012 | 0.080024 | 805.59 | 25678221.4 | 25.67822
48.25 | 4.0138 | 0.080276 | 811.88 | 25878715.4 | 25.87872
48.4 | 4.0262 | 0.080524 | 818.18 | 26079528.2 | 26.07953
48.55 | 4.0387 | 0.080774 | 824.47 | 26280022.3 | 26.28002
48.7 | 4.0512 | 0.081024 | 830.76 | 26480516.4 | 26.48052
48.867 | 4.0651 | 0.081302 | 837.57 | 26697585.5 | 26.69759
49.033 | 4.079 | 0.08158 | 844.54 | 26919754.6 | 26.91975
49.2 | 4.0929 | 0.081858 | 851.34 | 27136504.9 | 27.1365
49.367 | 4.1068 | 0.082136 | 858.32 | 27358992.7 | 27.35899
49.533 | 4.1207 | 0.082414 | 865.29 | 27581161.8 | 27.58116
49.7 | 4.1346 | 0.082692 | 872.27 | 27803649.7 | 27.80365
49.867 | 4.1484 | 0.082968 | 879.24 | 28025818.8 | 28.02582
50.033 | 4.1624 | 0.083248 | 886.21 | 28247987.9 | 28.24799
50.2 | 4.1762 | 0.083524 | 893.36 | 28475894.5 | 28.47589
50.367 | 4.1901 | 0.083802 | 900.33 | 28698063.6 | 28.69806
50.533 | 4.204 | 0.08408 | 907.48 | 28925970.2 | 28.92597
50.7 | 4.2179 | 0.084358 | 914.62 | 29153558.1 | 29.15356
50.883 | 4.2331 | 0.084662 | 922.28 | 29397720.9 | 29.39772
51.05 | 4.2471 | 0.084942 | 929.42 | 29625308.8 | 29.62531
51.233 | 4.2623 | 0.085246 | 936.9 | 29863734.2 | 29.86373
51.417 | 4.2776 | 0.085552 | 944.56 | 30107897.0 | 30.1079
51.6 | 4.293 | 0.08586 | 952.38 | 30357159.9 | 30.35716
51.767 | 4.3068 | 0.086136 | 959.53 | 30585066.5 | 30.58507
51.95 | 4.3221 | 0.086442 | 967.52 | 30839748.2 | 30.83975
52.133 | 4.3373 | 0.086746 | 975.35 | 31089329.8 | 31.08933
52.317 | 4.3526 | 0.087052 | 983.34 | 31344011.5 | 31.34401
52.5 | 4.3679 | 0.087358 | 991.17 | 31593593.1 | 31.59359
52.683 | 4.3831 | 0.087662 | 999.16 | 31848274.8 | 31.84827
52.85 | 4.3971 | 0.087942 | 1006.6 | 32085425.1 | 32.08543
53.033 | 4.4123 | 0.088246 | 1014.6 | 32340425.5 | 32.34043
53.217 | 4.4276 | 0.088552 | 1022.8 | 32601800.9 | 32.6018
53.4 | 4.443 | 0.08886 | 1030.8 | 32856801.3 | 32.8568
53.583 | 4.4582 | 0.089164 | 1038.8 | 33111801.7 | 33.1118
53.767 | 4.4735 | 0.08947 | 1046.8 | 33366802.1 | 33.3668
53.967 | 4.4901 | 0.089802 | 1055.5 | 33644115.1 | 33.64412
54.15 | 4.5054 | 0.090108 | 1063.6 | 33902303.0 | 33.9023
54.35 | 4.5221 | 0.090442 | 1072.3 | 34179615.9 | 34.17962
54.533 | 4.5373 | 0.090746 | 1080.5 | 34440991.3 | 34.44099
54.733 | 4.554 | 0.09108 | 1089.1 | 34715116.7 | 34.71512
54.933 | 4.5707 | 0.091414 | 1098 | 34998804.7 | 34.9988
55.133 | 4.5874 | 0.091748 | 1106.8 | 35279305.1 | 35.27931
55.333 | 4.604 | 0.09208 | 1115.5 | 35556618.1 | 35.55662
55.533 | 4.6206 | 0.092412 | 1124.5 | 35843493.5 | 35.84349
55.733 | 4.6374 | 0.092748 | 1133.2 | 36120806.4 | 36.12081
55.933 | 4.654 | 0.09308 | 1142 | 36401306.9 | 36.40131
56.133 | 4.6707 | 0.093414 | 1150.9 | 36684994.8 | 36.68499
56.35 | 4.6887 | 0.093774 | 1160.4 | 36987807.8 | 36.98781
56.55 | 4.7054 | 0.094108 | 1169.3 | 37271495.7 | 37.2715
56.767 | 4.7234 | 0.094468 | 1178.8 | 37574308.7 | 37.57431
56.983 | 4.7415 | 0.09483 | 1188.1 | 37870746.7 | 37.87075
57.2 | 4.7595 | 0.09519 | 1197.7 | 38176747.2 | 38.17675
57.417 | 4.7777 | 0.095554 | 1207 | 38473185.1 | 38.47319
57.633 | 4.7957 | 0.095914 | 1216.5 | 38775998.1 | 38.776
57.85 | 4.8138 | 0.096276 | 1226.2 | 39085186.1 | 39.08519
58.067 | 4.8318 | 0.096636 | 1235.9 | 39394374.1 | 39.39437
58.283 | 4.8499 | 0.096998 | 1245.6 | 39703562.0 | 39.70356
58.5 | 4.8679 | 0.097358 | 1255.5 | 40019125.0 | 40.01913
58.717 | 4.886 | 0.09772 | 1265.4 | 40334688.0 | 40.33469
58.933 | 4.904 | 0.09808 | 1275.2 | 40647063.5 | 40.64706
59.15 | 4.922 | 0.09844 | 1285.1 | 40962626.5 | 40.96263
59.367 | 4.9401 | 0.098802 | 1295 | 41278189.5 | 41.27819
59.583 | 4.9582 | 0.099164 | 1305 | 41596940.0 | 41.59694
59.8 | 4.9762 | 0.099524 | 1314.9 | 41912503.0 | 41.9125
60.033 | 4.9957 | 0.099914 | 1325.4 | 42247191.0 | 42.24719
60.267 | 5.0151 | 0.100302 | 1335.8 | 42578691.5 | 42.57869
60.5 | 5.0345 | 0.10069 | 1346.5 | 42919754.6 | 42.91975
60.733 | 5.054 | 0.10108 | 1357.2 | 43260817.6 | 43.26082
60.967 | 5.0735 | 0.10147 | 1367.9 | 43601880.6 | 43.60188
61.2 | 5.0929 | 0.101858 | 1378.5 | 43939756.2 | 43.93976
61.45 | 5.1137 | 0.102274 | 1389.7 | 44296756.7 | 44.29676
61.7 | 5.1346 | 0.102692 | 1400.6 | 44644194.8 | 44.64419
61.967 | 5.1568 | 0.103136 | 1412.2 | 45013945.3 | 45.01395
62.217 | 5.1776 | 0.103552 | 1423.2 | 45364570.9 | 45.36457
62.467 | 5.1985 | 0.10397 | 1434.3 | 45718383.9 | 45.71838
62.717 | 5.2193 | 0.104386 | 1445.3 | 46069009.5 | 46.06901
62.983 | 5.2415 | 0.10483 | 1457.1 | 46445135.1 | 46.44514
63.25 | 5.2637 | 0.105274 | 1469 | 46824448.2 | 46.82445
63.517 | 5.286 | 0.10572 | 1480.7 | 47197386.2 | 47.19739
63.783 | 5.3081 | 0.106162 | 1492.6 | 47576699.3 | 47.5767
64.05 | 5.3305 | 0.10661 | 1504.7 | 47962387.4 | 47.96239
64.317 | 5.3527 | 0.107054 | 1516.6 | 48341700.5 | 48.3417
64.583 | 5.3748 | 0.107496 | 1528.5 | 48721013.6 | 48.72101
64.85 | 5.3971 | 0.107942 | 1540.9 | 49116264.2 | 49.11626
65.117 | 5.4193 | 0.108386 | 1553.2 | 49508327.4 | 49.50833
65.383 | 5.4415 | 0.10883 | 1565.2 | 49890828.0 | 49.89083
65.65 | 5.4637 | 0.109274 | 1577.5 | 50282891.1 | 50.28289
65.933 | 5.4874 | 0.109748 | 1590.3 | 50690891.7 | 50.69089
66.217 | 5.511 | 0.11022 | 1603.2 | 51102079.8 | 51.10208
66.5 | 5.5345 | 0.11069 | 1616.1 | 51513268.0 | 51.51327
66.783 | 5.5583 | 0.111166 | 1628.7 | 51914893.6 | 51.91489
67.067 | 5.5817 | 0.111634 | 1641.3 | 52316519.2 | 52.31652
67.35 | 5.6054 | 0.112108 | 1653.9 | 52718144.9 | 52.71814
67.633 | 5.629 | 0.11258 | 1666.6 | 53122958.0 | 53.12296
67.933 | 5.654 | 0.11308 | 1680.1 | 53553271.2 | 53.55327
68.233 | 5.6791 | 0.113582 | 1693.3 | 53974021.8 | 53.97402
68.533 | 5.7041 | 0.114082 | 1706.8 | 54404335.0 | 54.40434
68.85 | 5.7304 | 0.114608 | 1720.7 | 54847398.2 | 54.8474
69.167 | 5.7568 | 0.115136 | 1734.5 | 55287273.9 | 55.28727
69.483 | 5.7831 | 0.115662 | 1748.1 | 55720774.6 | 55.72077
69.8 | 5.8095 | 0.11619 | 1761.7 | 56154275.2 | 56.15428
70.117 | 5.8359 | 0.116718 | 1775.3 | 56587775.9 | 56.58778
70.433 | 5.8624 | 0.117248 | 1789.3 | 57034026.6 | 57.03403
70.767 | 5.8902 | 0.117804 | 1803.7 | 57493027.3 | 57.49303
71.1 | 5.9178 | 0.118356 | 1818.2 | 57955215.6 | 57.95522
71.433 | 5.9457 | 0.118914 | 1832.6 | 58414216.3 | 58.41422
71.767 | 5.9735 | 0.11947 | 1846.9 | 58870029.5 | 58.87003
72.117 | 6.0026 | 0.120052 | 1861.7 | 59341780.2 | 59.34178
72.467 | 6.0317 | 0.120634 | 1876.2 | 59803968.4 | 59.80397
72.85 | 6.0638 | 0.121276 | 1890.8 | 60269344.2 | 60.26934
73.283 | 6.0999 | 0.121998 | 1905.6 | 60741094.9 | 60.74109

## A12-4
Tempo(s) | Alongamento(mm/mm) | Deformação(mm/mm) | Forτa(N) | Tensão(Pa) | Tensão(Mpa) | Unidade | Comprimento | Largura | Espessura
0.13333 | 0.0050251 | 0.000100502 | 0 | 0 | 0 | mm | 50 | 12.82 | 3.26
9.1833 | 0.75796 | 0.0151592 | 6.804 | 216877.8 | 0.2168778 | m | 0.05 | 0.01335 | 0.00235
9.2667 | 0.76484 | 0.0152968 | 6.804 | 216877.8 | 0.2168778
9.35 | 0.77182 | 0.0154364 | 6.804 | 216877.8 | 0.2168778 | Área (m^2) | 3.13725e-05
9.4333 | 0.7788 | 0.015576 | 6.804 | 216877.8 | 0.2168778
9.5167 | 0.78569 | 0.0157138 | 6.804 | 216877.8 | 0.2168778
9.6 | 0.79267 | 0.0158534 | 6.804 | 216877.8 | 0.2168778
9.6833 | 0.79965 | 0.015993 | 6.804 | 216877.8 | 0.2168778
9.7667 | 0.80644 | 0.0161288 | 6.804 | 216877.8 | 0.2168778
9.85 | 0.81351 | 0.0162702 | 6.804 | 216877.8 | 0.2168778
9.9333 | 0.82049 | 0.0164098 | 6.804 | 216877.8 | 0.2168778
10.017 | 0.82738 | 0.0165476 | 6.9741 | 222299.8 | 0.2222998
10.1 | 0.83436 | 0.0166872 | 6.9741 | 222299.8 | 0.2222998
10.183 | 0.84134 | 0.0168268 | 6.9741 | 222299.8 | 0.2222998
10.267 | 0.84813 | 0.0169626 | 6.9741 | 222299.8 | 0.2222998
10.35 | 0.8552 | 0.017104 | 6.9741 | 222299.8 | 0.2222998
10.433 | 0.86218 | 0.0172436 | 6.9741 | 222299.8 | 0.2222998
10.517 | 0.86898 | 0.0173796 | 6.9741 | 222299.8 | 0.2222998
10.6 | 0.87595 | 0.017519 | 6.9741 | 222299.8 | 0.2222998
10.683 | 0.88293 | 0.0176586 | 6.9741 | 222299.8 | 0.2222998
10.767 | 0.88982 | 0.0177964 | 6.9741 | 222299.8 | 0.2222998
10.85 | 0.8968 | 0.017936 | 6.9741 | 222299.8 | 0.2222998
10.933 | 0.90378 | 0.0180756 | 6.9741 | 222299.8 | 0.2222998
11.033 | 0.91215 | 0.018243 | 6.9741 | 222299.8 | 0.2222998
11.133 | 0.92044 | 0.0184088 | 6.9741 | 222299.8 | 0.2222998
11.233 | 0.92881 | 0.0185762 | 6.9741 | 222299.8 | 0.2222998
11.333 | 0.93709 | 0.0187418 | 6.9741 | 222299.8 | 0.2222998
11.433 | 0.94538 | 0.0189076 | 7.1442 | 227721.7 | 0.2277217
11.533 | 0.95375 | 0.019075 | 7.1442 | 227721.7 | 0.2277217
11.633 | 0.96203 | 0.0192406 | 7.1442 | 227721.7 | 0.2277217
11.733 | 0.97041 | 0.0194082 | 7.1442 | 227721.7 | 0.2277217
11.833 | 0.97878 | 0.0195756 | 7.1442 | 227721.7 | 0.2277217
11.933 | 0.98707 | 0.0197414 | 7.1442 | 227721.7 | 0.2277217
12.033 | 0.99544 | 0.0199088 | 7.1442 | 227721.7 | 0.2277217
12.133 | 1.0037 | 0.020074 | 7.3142 | 233140.5 | 0.2331405
12.233 | 1.0121 | 0.020242 | 7.3142 | 233140.5 | 0.2331405
12.333 | 1.0205 | 0.02041 | 7.3142 | 233140.5 | 0.2331405
12.433 | 1.0288 | 0.020576 | 7.3142 | 233140.5 | 0.2331405
12.533 | 1.0371 | 0.020742 | 7.3142 | 233140.5 | 0.2331405
12.633 | 1.0455 | 0.02091 | 7.4843 | 238562.4 | 0.2385624
12.733 | 1.0538 | 0.021076 | 7.6544 | 243984.4 | 0.2439844
12.833 | 1.0621 | 0.021242 | 7.6544 | 243984.4 | 0.2439844
12.933 | 1.0704 | 0.021408 | 7.8245 | 249406.3 | 0.2494063
13.033 | 1.0788 | 0.021576 | 7.9946 | 254828.3 | 0.2548283
13.15 | 1.0885 | 0.02177 | 8.3348 | 265672.2 | 0.2656722
13.267 | 1.0983 | 0.021966 | 8.8451 | 281938 | 0.281938
13.383 | 1.1079 | 0.022158 | 8.3348 | 265672.2 | 0.2656722
13.5 | 1.1176 | 0.022352 | 8.1647 | 260250.2 | 0.2602502
13.617 | 1.1273 | 0.022546 | 8.1647 | 260250.2 | 0.2602502
13.733 | 1.1371 | 0.022742 | 8.5049 | 271094.1 | 0.2710941
13.85 | 1.1468 | 0.022936 | 8.1647 | 260250.2 | 0.2602502
13.967 | 1.1565 | 0.02313 | 8.1647 | 260250.2 | 0.2602502
14.083 | 1.1663 | 0.023326 | 8.5049 | 271094.1 | 0.2710941
14.2 | 1.1761 | 0.023522 | 9.1853 | 292781.9 | 0.2927819
14.317 | 1.1857 | 0.023714 | 9.8657 | 314469.7 | 0.3144697
14.433 | 1.1954 | 0.023908 | 10.206 | 325316.8 | 0.3253168
14.55 | 1.2051 | 0.024102 | 10.206 | 325316.8 | 0.3253168
14.667 | 1.2149 | 0.024298 | 10.376 | 330735.5 | 0.3307355
14.783 | 1.2246 | 0.024492 | 10.376 | 330735.5 | 0.3307355
14.9 | 1.2344 | 0.024688 | 10.376 | 330735.5 | 0.3307355
15.017 | 1.2441 | 0.024882 | 10.376 | 330735.5 | 0.3307355
15.133 | 1.2538 | 0.025076 | 10.376 | 330735.5 | 0.3307355
15.267 | 1.2648 | 0.025296 | 10.376 | 330735.5 | 0.3307355
15.4 | 1.276 | 0.02552 | 10.376 | 330735.5 | 0.3307355
15.533 | 1.2871 | 0.025742 | 10.376 | 330735.5 | 0.3307355
15.667 | 1.2982 | 0.025964 | 10.376 | 330735.5 | 0.3307355
15.8 | 1.3093 | 0.026186 | 10.376 | 330735.5 | 0.3307355
15.933 | 1.3204 | 0.026408 | 10.376 | 330735.5 | 0.3307355
16.067 | 1.3316 | 0.026632 | 10.546 | 336154.3 | 0.3361543
16.2 | 1.3426 | 0.026852 | 10.546 | 336154.3 | 0.3361543
16.333 | 1.3538 | 0.027076 | 10.546 | 336154.3 | 0.3361543
16.467 | 1.3648 | 0.027296 | 10.546 | 336154.3 | 0.3361543
16.6 | 1.376 | 0.02752 | 10.886 | 346991.8 | 0.3469918
16.733 | 1.3871 | 0.027742 | 11.567 | 368698.7 | 0.3686987
16.867 | 1.3982 | 0.027964 | 12.247 | 390373.7 | 0.3903737
17 | 1.4094 | 0.028188 | 12.417 | 395792.5 | 0.3957925
17.133 | 1.4205 | 0.02841 | 12.417 | 395792.5 | 0.3957925
17.283 | 1.4329 | 0.028658 | 12.587 | 401211.3 | 0.4012113
17.433 | 1.4455 | 0.02891 | 12.587 | 401211.3 | 0.4012113
17.583 | 1.4578 | 0.029156 | 12.587 | 401211.3 | 0.4012113
17.733 | 1.4705 | 0.02941 | 12.587 | 401211.3 | 0.4012113
17.883 | 1.4829 | 0.029658 | 12.587 | 401211.3 | 0.4012113
18.033 | 1.4954 | 0.029908 | 12.587 | 401211.3 | 0.4012113
18.183 | 1.5079 | 0.030158 | 12.587 | 401211.3 | 0.4012113
18.333 | 1.5204 | 0.030408 | 12.587 | 401211.3 | 0.4012113
18.483 | 1.5329 | 0.030658 | 12.587 | 401211.3 | 0.4012113
18.633 | 1.5454 | 0.030908 | 12.587 | 401211.3 | 0.4012113
18.783 | 1.558 | 0.03116 | 12.587 | 401211.3 | 0.4012113
18.933 | 1.5704 | 0.031408 | 12.587 | 401211.3 | 0.4012113
19.083 | 1.5829 | 0.031658 | 12.587 | 401211.3 | 0.4012113
19.233 | 1.5955 | 0.03191 | 12.587 | 401211.3 | 0.4012113
19.383 | 1.6079 | 0.032158 | 12.587 | 401211.3 | 0.4012113
19.533 | 1.6204 | 0.032408 | 12.757 | 406630 | 0.40663
19.7 | 1.6343 | 0.032686 | 12.757 | 406630 | 0.40663
19.867 | 1.6482 | 0.032964 | 12.757 | 406630 | 0.40663
20.033 | 1.6621 | 0.033242 | 12.757 | 406630 | 0.40663
20.2 | 1.676 | 0.03352 | 12.928 | 412080.6 | 0.4120806
20.367 | 1.6898 | 0.033796 | 12.928 | 412080.6 | 0.4120806
20.533 | 1.7038 | 0.034076 | 12.928 | 412080.6 | 0.4120806
20.7 | 1.7177 | 0.034354 | 12.928 | 412080.6 | 0.4120806
20.867 | 1.7315 | 0.03463 | 12.928 | 412080.6 | 0.4120806
21.033 | 1.7455 | 0.03491 | 12.928 | 412080.6 | 0.4120806
21.2 | 1.7594 | 0.035188 | 12.928 | 412080.6 | 0.4120806
21.367 | 1.7732 | 0.035464 | 13.098 | 417499.4 | 0.4174994
21.533 | 1.7872 | 0.035744 | 13.098 | 417499.4 | 0.4174994
21.717 | 1.8024 | 0.036048 | 13.438 | 428336.9 | 0.4283369
21.883 | 1.8162 | 0.036324 | 14.118 | 450012 | 0.450012
21.983 | 1.8246 | 0.036492 | 14.799 | 471718.9 | 0.4717189
22.083 | 1.833 | 0.03666 | 15.479 | 493393.9 | 0.4933939
22.183 | 1.8412 | 0.036824 | 16.159 | 515068.9 | 0.5150689
22.3 | 1.8509 | 0.037018 | 16.84 | 536775.8 | 0.5367758
22.383 | 1.8579 | 0.037158 | 17.52 | 558450.9 | 0.5584509
22.483 | 1.8663 | 0.037326 | 18.201 | 580157.8 | 0.5801578
22.583 | 1.8747 | 0.037494 | 18.881 | 601832.8 | 0.6018328
22.683 | 1.8829 | 0.037658 | 19.561 | 623507.8 | 0.6235078
22.767 | 1.8899 | 0.037798 | 20.242 | 645214.8 | 0.6452148
22.883 | 1.8996 | 0.037992 | 20.922 | 666889.8 | 0.6668898
22.95 | 1.9052 | 0.038104 | 21.603 | 688596.7 | 0.6885967
23.083 | 1.9163 | 0.038326 | 22.283 | 710271.7 | 0.7102717
23.133 | 1.9204 | 0.038408 | 22.963 | 731946.8 | 0.7319468
23.25 | 1.9301 | 0.038602 | 23.814 | 759072.4 | 0.7590724
23.35 | 1.9384 | 0.038768 | 24.664 | 786166.2 | 0.7861662
23.45 | 1.9469 | 0.038938 | 25.345 | 807873.1 | 0.8078731
23.533 | 1.9538 | 0.039076 | 26.025 | 829548.2 | 0.8295482
23.617 | 1.9607 | 0.039214 | 26.706 | 851255.1 | 0.8512551
23.7 | 1.9677 | 0.039354 | 27.386 | 872930.1 | 0.8729301
23.783 | 1.9746 | 0.039492 | 28.066 | 894605.1 | 0.8946051
23.867 | 1.9816 | 0.039632 | 28.747 | 916312.1 | 0.9163121
23.95 | 1.9886 | 0.039772 | 29.427 | 937987.1 | 0.9379871
24.033 | 1.9953 | 0.039906 | 30.107 | 959662.1 | 0.9596621
24.117 | 2.0023 | 0.040046 | 30.788 | 981369 | 0.981369
24.2 | 2.0093 | 0.040186 | 31.468 | 1003044.1 | 1.003044
24.267 | 2.0149 | 0.040298 | 32.149 | 1024751.0 | 1.024751
24.35 | 2.0218 | 0.040436 | 32.829 | 1046426.0 | 1.046426
24.433 | 2.0289 | 0.040578 | 33.509 | 1068101.0 | 1.068101
24.5 | 2.0343 | 0.040686 | 34.19 | 1089808.0 | 1.089808
24.583 | 2.0412 | 0.040824 | 34.87 | 1111483.0 | 1.111483
24.65 | 2.0468 | 0.040936 | 35.551 | 1133189.9 | 1.13319
24.717 | 2.0524 | 0.041048 | 36.231 | 1154864.9 | 1.154865
24.8 | 2.0594 | 0.041188 | 36.911 | 1176540.0 | 1.17654
24.867 | 2.0649 | 0.041298 | 37.592 | 1198246.9 | 1.198247
24.933 | 2.0704 | 0.041408 | 38.272 | 1219921.9 | 1.219922
25.017 | 2.0774 | 0.041548 | 38.953 | 1241628.8 | 1.241629
25.083 | 2.0829 | 0.041658 | 39.633 | 1263303.8 | 1.263304
25.15 | 2.0885 | 0.04177 | 40.313 | 1284978.9 | 1.284979
25.217 | 2.094 | 0.04188 | 40.994 | 1306685.8 | 1.306686
25.283 | 2.0996 | 0.041992 | 41.674 | 1328360.8 | 1.328361
25.35 | 2.1052 | 0.042104 | 42.355 | 1350067.7 | 1.350068
25.417 | 2.1106 | 0.042212 | 43.035 | 1371742.8 | 1.371743
25.483 | 2.1162 | 0.042324 | 43.715 | 1393417.8 | 1.393418
25.55 | 2.1219 | 0.042438 | 44.396 | 1415124.7 | 1.415125
25.6 | 2.126 | 0.04252 | 45.076 | 1436799.7 | 1.4368
25.667 | 2.1315 | 0.04263 | 45.757 | 1458506.7 | 1.458507
25.717 | 2.1357 | 0.042714 | 46.437 | 1480181.7 | 1.480182
25.783 | 2.1413 | 0.042826 | 47.117 | 1501856.7 | 1.501857
25.833 | 2.1454 | 0.042908 | 47.798 | 1523563.6 | 1.523564
25.9 | 2.1509 | 0.043018 | 48.478 | 1545238.7 | 1.545239
25.95 | 2.1551 | 0.043102 | 49.159 | 1566945.6 | 1.566946
26 | 2.1594 | 0.043188 | 49.839 | 1588620.6 | 1.588621
26.067 | 2.1649 | 0.043298 | 50.519 | 1610295.6 | 1.610296
26.117 | 2.1691 | 0.043382 | 51.2 | 1632002.6 | 1.632003
26.183 | 2.1747 | 0.043494 | 51.88 | 1653677.6 | 1.653678
26.233 | 2.1788 | 0.043576 | 52.561 | 1675384.5 | 1.675384
26.283 | 2.183 | 0.04366 | 53.241 | 1697059.5 | 1.69706
26.35 | 2.1884 | 0.043768 | 54.091 | 1724153.3 | 1.724153
26.417 | 2.194 | 0.04388 | 54.772 | 1745860.2 | 1.74586
26.467 | 2.1982 | 0.043964 | 55.452 | 1767535.3 | 1.767535
26.517 | 2.2023 | 0.044046 | 56.133 | 1789242.2 | 1.789242
26.583 | 2.2079 | 0.044158 | 56.813 | 1810917.2 | 1.810917
26.633 | 2.2121 | 0.044242 | 57.493 | 1832592.2 | 1.832592
26.683 | 2.2163 | 0.044326 | 58.174 | 1854299.1 | 1.854299
26.733 | 2.2205 | 0.04441 | 58.854 | 1875974.2 | 1.875974
26.783 | 2.2246 | 0.044492 | 59.535 | 1897681.1 | 1.897681
26.85 | 2.2301 | 0.044602 | 60.385 | 1924774.9 | 1.924775
26.917 | 2.2357 | 0.044714 | 61.236 | 1951900.5 | 1.951901
26.983 | 2.2412 | 0.044824 | 62.086 | 1978994.3 | 1.978994
27.05 | 2.2469 | 0.044938 | 62.937 | 2006120.0 | 2.00612
27.117 | 2.2524 | 0.045048 | 63.787 | 2033213.8 | 2.033214
27.183 | 2.258 | 0.04516 | 64.638 | 2060339.5 | 2.060339
27.25 | 2.2634 | 0.045268 | 65.488 | 2087433.3 | 2.087433
27.317 | 2.269 | 0.04538 | 66.339 | 2114558.9 | 2.114559
27.367 | 2.2732 | 0.045464 | 67.019 | 2136234.0 | 2.136234
27.433 | 2.2788 | 0.045576 | 67.869 | 2163327.8 | 2.163328
27.483 | 2.283 | 0.04566 | 68.55 | 2185034.7 | 2.185035
27.55 | 2.2885 | 0.04577 | 69.4 | 2212128.5 | 2.212128
27.6 | 2.2927 | 0.045854 | 70.081 | 2233835.4 | 2.233835
27.65 | 2.2968 | 0.045936 | 70.761 | 2255510.4 | 2.25551
27.717 | 2.3023 | 0.046046 | 71.612 | 2282636.1 | 2.282636
27.767 | 2.3065 | 0.04613 | 72.292 | 2304311.1 | 2.304311
27.817 | 2.3106 | 0.046212 | 72.972 | 2325986.1 | 2.325986
27.867 | 2.3149 | 0.046298 | 73.653 | 2347693.0 | 2.347693
27.917 | 2.319 | 0.04638 | 74.333 | 2369368.1 | 2.369368
27.967 | 2.3232 | 0.046464 | 75.014 | 2391075.0 | 2.391075
28.017 | 2.3274 | 0.046548 | 75.694 | 2412750.0 | 2.41275
28.067 | 2.3315 | 0.04663 | 76.374 | 2434425.1 | 2.434425
28.117 | 2.3358 | 0.046716 | 77.055 | 2456132.0 | 2.456132
28.167 | 2.3399 | 0.046798 | 77.735 | 2477807.0 | 2.477807
28.217 | 2.344 | 0.04688 | 78.416 | 2499513.9 | 2.499514
28.267 | 2.3482 | 0.046964 | 79.096 | 2521188.9 | 2.521189
28.317 | 2.3524 | 0.047048 | 79.776 | 2542864.0 | 2.542864
28.367 | 2.3566 | 0.047132 | 80.457 | 2564570.9 | 2.564571
28.417 | 2.3607 | 0.047214 | 81.307 | 2591664.7 | 2.591665
28.483 | 2.3663 | 0.047326 | 82.158 | 2618790.3 | 2.61879
28.533 | 2.3705 | 0.04741 | 82.838 | 2640465.4 | 2.640465
28.583 | 2.3746 | 0.047492 | 83.519 | 2662172.3 | 2.662172
28.633 | 2.3787 | 0.047574 | 84.369 | 2689266.1 | 2.689266
28.683 | 2.3829 | 0.047658 | 85.049 | 2710941.1 | 2.710941
28.733 | 2.3871 | 0.047742 | 85.9 | 2738066.8 | 2.738067
28.783 | 2.3913 | 0.047826 | 86.58 | 2759741.8 | 2.759742
28.833 | 2.3954 | 0.047908 | 87.261 | 2781448.7 | 2.781449
28.867 | 2.3982 | 0.047964 | 87.941 | 2803123.8 | 2.803124
28.917 | 2.4024 | 0.048048 | 88.621 | 2824798.8 | 2.824799
28.967 | 2.4066 | 0.048132 | 89.472 | 2851924.5 | 2.851924
29.017 | 2.4107 | 0.048214 | 90.152 | 2873599.5 | 2.873599
29.067 | 2.4149 | 0.048298 | 91.003 | 2900725.2 | 2.900725
29.117 | 2.4189 | 0.048378 | 91.683 | 2922400.2 | 2.9224
29.167 | 2.4232 | 0.048464 | 92.534 | 2949525.9 | 2.949526
29.217 | 2.4274 | 0.048548 | 93.214 | 2971200.9 | 2.971201
29.267 | 2.4315 | 0.04863 | 94.065 | 2998326.6 | 2.998327
29.317 | 2.4356 | 0.048712 | 94.745 | 3020001.6 | 3.020002
29.367 | 2.4399 | 0.048798 | 95.596 | 3047127.3 | 3.047127
29.417 | 2.4441 | 0.048882 | 96.276 | 3068802.3 | 3.068802
29.467 | 2.4483 | 0.048966 | 97.126 | 3095896.1 | 3.095896
29.517 | 2.4525 | 0.04905 | 97.807 | 3117603.0 | 3.117603
29.567 | 2.4565 | 0.04913 | 98.657 | 3144696.8 | 3.144697
29.617 | 2.4606 | 0.049212 | 99.338 | 3166403.7 | 3.166404
29.667 | 2.4649 | 0.049298 | 100.19 | 3193561.2 | 3.193561
29.717 | 2.4691 | 0.049382 | 101.04 | 3220655.0 | 3.220655
29.767 | 2.4732 | 0.049464 | 101.89 | 3247748.8 | 3.247749
29.817 | 2.4774 | 0.049548 | 102.74 | 3274842.6 | 3.274843
29.867 | 2.4815 | 0.04963 | 103.42 | 3296517.7 | 3.296518
29.9 | 2.4844 | 0.049688 | 104.1 | 3318192.7 | 3.318193
29.95 | 2.4885 | 0.04977 | 104.78 | 3339867.7 | 3.339868
29.983 | 2.4913 | 0.049826 | 105.46 | 3361542.8 | 3.361543
30.033 | 2.4954 | 0.049908 | 106.31 | 3388636.5 | 3.388637
30.083 | 2.4996 | 0.049992 | 107.16 | 3415730.3 | 3.41573
30.133 | 2.5037 | 0.050074 | 108.01 | 3442824.1 | 3.442824
30.183 | 2.5079 | 0.050158 | 108.86 | 3469917.9 | 3.469918
30.233 | 2.512 | 0.05024 | 109.71 | 3497011.7 | 3.497012
30.283 | 2.5163 | 0.050326 | 110.56 | 3524105.5 | 3.524106
30.333 | 2.5205 | 0.05041 | 111.41 | 3551199.3 | 3.551199
30.383 | 2.5247 | 0.050494 | 112.27 | 3578611.8 | 3.578612
30.433 | 2.5288 | 0.050576 | 113.12 | 3605705.6 | 3.605706
30.483 | 2.5329 | 0.050658 | 113.97 | 3632799.4 | 3.632799
30.533 | 2.5371 | 0.050742 | 114.82 | 3659893.2 | 3.659893
30.583 | 2.5413 | 0.050826 | 115.67 | 3686987.0 | 3.686987
30.633 | 2.5455 | 0.05091 | 116.52 | 3714080.8 | 3.714081
30.667 | 2.5482 | 0.050964 | 117.2 | 3735755.8 | 3.735756
30.717 | 2.5524 | 0.051048 | 118.05 | 3762849.6 | 3.76285
30.767 | 2.5566 | 0.051132 | 118.9 | 3789943.4 | 3.789943
30.8 | 2.5593 | 0.051186 | 119.58 | 3811618.5 | 3.811618
30.85 | 2.5635 | 0.05127 | 120.43 | 3838712.2 | 3.838712
30.9 | 2.5677 | 0.051354 | 121.28 | 3865806.0 | 3.865806
30.933 | 2.5704 | 0.051408 | 121.96 | 3887481.1 | 3.887481
30.983 | 2.5745 | 0.05149 | 122.81 | 3914574.9 | 3.914575
31.017 | 2.5774 | 0.051548 | 123.49 | 3936249.9 | 3.93625
31.067 | 2.5815 | 0.05163 | 124.34 | 3963343.7 | 3.963344
31.1 | 2.5843 | 0.051686 | 125.02 | 3985018.7 | 3.985019
31.133 | 2.5871 | 0.051742 | 125.7 | 4006693.8 | 4.006694
31.183 | 2.5913 | 0.051826 | 126.55 | 4033787.6 | 4.033788
31.217 | 2.5941 | 0.051882 | 127.23 | 4055462.6 | 4.055463
31.267 | 2.5982 | 0.051964 | 128.08 | 4082556.4 | 4.082556
31.3 | 2.601 | 0.05202 | 128.76 | 4104231.4 | 4.104231
31.333 | 2.6038 | 0.052076 | 129.45 | 4126225.2 | 4.126225
31.383 | 2.608 | 0.05216 | 130.3 | 4153319.0 | 4.153319
31.417 | 2.6106 | 0.052212 | 130.98 | 4174994.0 | 4.174994
31.467 | 2.6149 | 0.052298 | 132 | 4207506.6 | 4.207507
31.517 | 2.619 | 0.05238 | 133.02 | 4240019.1 | 4.240019
31.583 | 2.6246 | 0.052492 | 134.21 | 4277950.4 | 4.27795
31.633 | 2.6288 | 0.052576 | 135.23 | 4310463.0 | 4.310463
31.7 | 2.6344 | 0.052688 | 136.42 | 4348394.3 | 4.348394
31.75 | 2.6385 | 0.05277 | 137.44 | 4380906.8 | 4.380907
31.8 | 2.6427 | 0.052854 | 138.46 | 4413419.4 | 4.413419
31.867 | 2.6482 | 0.052964 | 139.65 | 4451350.7 | 4.451351
31.917 | 2.6523 | 0.053046 | 140.67 | 4483863.3 | 4.483863
31.967 | 2.6565 | 0.05313 | 141.69 | 4516375.8 | 4.516376
32.017 | 2.6607 | 0.053214 | 142.71 | 4548888.4 | 4.548888
32.067 | 2.6649 | 0.053298 | 143.73 | 4581400.9 | 4.581401
32.133 | 2.6705 | 0.05341 | 144.92 | 4619332.2 | 4.619332
32.183 | 2.6746 | 0.053492 | 145.94 | 4651844.8 | 4.651845
32.233 | 2.6788 | 0.053576 | 146.97 | 4684676.1 | 4.684676
32.283 | 2.6829 | 0.053658 | 147.99 | 4717188.6 | 4.717189
32.35 | 2.6884 | 0.053768 | 149.18 | 4755119.9 | 4.75512
32.4 | 2.6926 | 0.053852 | 150.2 | 4787632.5 | 4.787632
32.45 | 2.6968 | 0.053936 | 151.22 | 4820145.0 | 4.820145
32.5 | 2.701 | 0.05402 | 152.24 | 4852657.6 | 4.852658
32.55 | 2.7051 | 0.054102 | 153.26 | 4885170.1 | 4.88517
32.617 | 2.7107 | 0.054214 | 154.45 | 4923101.4 | 4.923101
32.667 | 2.7148 | 0.054296 | 155.47 | 4955614.0 | 4.955614
32.717 | 2.7191 | 0.054382 | 156.49 | 4988126.5 | 4.988127
32.767 | 2.7232 | 0.054464 | 157.51 | 5020639.1 | 5.020639
32.817 | 2.7274 | 0.054548 | 158.53 | 5053151.6 | 5.053152
32.867 | 2.7316 | 0.054632 | 159.55 | 5085664.2 | 5.085664
32.917 | 2.7357 | 0.054714 | 160.57 | 5118176.7 | 5.118177
32.967 | 2.7398 | 0.054796 | 161.76 | 5156108.1 | 5.156108
33.017 | 2.7441 | 0.054882 | 162.78 | 5188620.6 | 5.188621
33.067 | 2.7483 | 0.054966 | 163.81 | 5221451.9 | 5.221452
33.117 | 2.7524 | 0.055048 | 164.83 | 5253964.5 | 5.253964
33.167 | 2.7566 | 0.055132 | 165.85 | 5286477.0 | 5.286477
33.217 | 2.7607 | 0.055214 | 166.87 | 5318989.6 | 5.31899
33.267 | 2.7649 | 0.055298 | 167.89 | 5351502.1 | 5.351502
33.317 | 2.769 | 0.05538 | 169.08 | 5389433.4 | 5.389433
33.367 | 2.7732 | 0.055464 | 170.1 | 5421946.0 | 5.421946
33.417 | 2.7774 | 0.055548 | 171.12 | 5454458.5 | 5.454459
33.467 | 2.7815 | 0.05563 | 172.14 | 5486971.1 | 5.486971
33.517 | 2.7857 | 0.055714 | 173.33 | 5524902.4 | 5.524902
33.567 | 2.7899 | 0.055798 | 174.35 | 5557414.9 | 5.557415
33.633 | 2.7955 | 0.05591 | 175.71 | 5600765.0 | 5.600765
33.7 | 2.801 | 0.05602 | 177.24 | 5649533.8 | 5.649534
33.767 | 2.8065 | 0.05613 | 178.6 | 5692883.9 | 5.692884
33.833 | 2.8121 | 0.056242 | 179.96 | 5736234.0 | 5.736234
33.9 | 2.8176 | 0.056352 | 181.5 | 5785321.5 | 5.785322
33.967 | 2.8232 | 0.056464 | 182.86 | 5828671.6 | 5.828672
34.033 | 2.8288 | 0.056576 | 184.39 | 5877440.4 | 5.87744
34.1 | 2.8344 | 0.056688 | 185.75 | 5920790.5 | 5.920791
34.167 | 2.8399 | 0.056798 | 187.28 | 5969559.3 | 5.969559
34.233 | 2.8454 | 0.056908 | 188.81 | 6018328.2 | 6.018328
34.3 | 2.851 | 0.05702 | 190.34 | 6067097.0 | 6.067097
34.367 | 2.8566 | 0.057132 | 191.7 | 6110447.0 | 6.110447
34.433 | 2.8621 | 0.057242 | 193.23 | 6159215.9 | 6.159216
34.5 | 2.8677 | 0.057354 | 194.76 | 6207984.7 | 6.207985
34.567 | 2.8733 | 0.057466 | 196.29 | 6256753.5 | 6.256754
34.633 | 2.8787 | 0.057574 | 197.82 | 6305522.4 | 6.305522
34.7 | 2.8842 | 0.057684 | 199.36 | 6354609.9 | 6.35461
34.767 | 2.8898 | 0.057796 | 200.89 | 6403378.8 | 6.403379
34.833 | 2.8954 | 0.057908 | 202.42 | 6452147.6 | 6.452148
34.9 | 2.9009 | 0.058018 | 203.95 | 6500916.4 | 6.500916
34.967 | 2.9066 | 0.058132 | 205.48 | 6549685.2 | 6.549685
35.033 | 2.9122 | 0.058244 | 207.01 | 6598454.1 | 6.598454
35.1 | 2.9177 | 0.058354 | 208.54 | 6647222.9 | 6.647223
35.167 | 2.9232 | 0.058464 | 210.24 | 6701410.5 | 6.70141
35.233 | 2.9288 | 0.058576 | 211.77 | 6750179.3 | 6.750179
35.3 | 2.9344 | 0.058688 | 213.3 | 6798948.1 | 6.798948
35.35 | 2.9385 | 0.05877 | 214.66 | 6842298.2 | 6.842298
35.417 | 2.9441 | 0.058882 | 216.2 | 6891385.8 | 6.891386
35.483 | 2.9496 | 0.058992 | 217.73 | 6940154.6 | 6.940155
35.55 | 2.9551 | 0.059102 | 219.43 | 6994342.2 | 6.994342
35.617 | 2.9607 | 0.059214 | 221.13 | 7048529.8 | 7.04853
35.7 | 2.9676 | 0.059352 | 223.17 | 7113554.9 | 7.113555
35.783 | 2.9746 | 0.059492 | 225.21 | 7178580.0 | 7.17858
35.867 | 2.9816 | 0.059632 | 227.25 | 7243605.1 | 7.243605
35.95 | 2.9885 | 0.05977 | 229.29 | 7308630.2 | 7.30863
36.033 | 2.9954 | 0.059908 | 231.33 | 7373655.3 | 7.373655
36.1 | 3.001 | 0.06002 | 233.04 | 7428161.6 | 7.428162
36.183 | 3.0079 | 0.060158 | 235.08 | 7493186.7 | 7.493187
36.267 | 3.0149 | 0.060298 | 237.12 | 7558211.8 | 7.558212
36.35 | 3.0219 | 0.060438 | 239.16 | 7623236.9 | 7.623237
36.417 | 3.0275 | 0.06055 | 240.86 | 7677424.5 | 7.677424
36.5 | 3.0343 | 0.060686 | 242.9 | 7742449.6 | 7.74245
36.567 | 3.0398 | 0.060796 | 244.6 | 7796637.2 | 7.796637
36.65 | 3.0468 | 0.060936 | 246.64 | 7861662.3 | 7.861662
36.717 | 3.0524 | 0.061048 | 248.34 | 7915849.9 | 7.91585
36.783 | 3.058 | 0.06116 | 250.05 | 7970356.2 | 7.970356
36.85 | 3.0635 | 0.06127 | 251.75 | 8024543.8 | 8.024544
36.917 | 3.0691 | 0.061382 | 253.45 | 8078731.4 | 8.078731
36.983 | 3.0746 | 0.061492 | 255.15 | 8132919.0 | 8.132919
37.05 | 3.0802 | 0.061604 | 256.85 | 8187106.5 | 8.187107
37.117 | 3.0857 | 0.061714 | 258.72 | 8246712.9 | 8.246713
37.183 | 3.0913 | 0.061826 | 260.42 | 8300900.5 | 8.3009
37.25 | 3.0969 | 0.061938 | 262.12 | 8355088.1 | 8.355088
37.333 | 3.1039 | 0.062078 | 264.33 | 8425531.9 | 8.425532
37.417 | 3.1107 | 0.062214 | 266.54 | 8495975.8 | 8.495976
37.5 | 3.1175 | 0.06235 | 268.76 | 8566738.4 | 8.566738
37.583 | 3.1246 | 0.062492 | 270.97 | 8637182.2 | 8.637182
37.667 | 3.1316 | 0.062632 | 273.18 | 8707626.1 | 8.707626
37.75 | 3.1385 | 0.06277 | 275.56 | 8783488.7 | 8.783489
37.833 | 3.1455 | 0.06291 | 277.77 | 8853932.6 | 8.853933
37.917 | 3.1524 | 0.063048 | 279.98 | 8924376.4 | 8.924376
38 | 3.1593 | 0.063186 | 282.19 | 8994820.3 | 8.99482
38.083 | 3.1663 | 0.063326 | 284.58 | 9071001.7 | 9.071002
38.167 | 3.1732 | 0.063464 | 286.79 | 9141445.5 | 9.141446
38.25 | 3.1801 | 0.063602 | 289 | 9211889.4 | 9.211889
38.333 | 3.1871 | 0.063742 | 291.38 | 9287752.0 | 9.287752
38.417 | 3.194 | 0.06388 | 293.59 | 9358195.9 | 9.358196
38.5 | 3.201 | 0.06402 | 295.8 | 9428639.7 | 9.42864
38.583 | 3.208 | 0.06416 | 298.01 | 9499083.6 | 9.499084
38.667 | 3.2149 | 0.064298 | 300.39 | 9574946.2 | 9.574946
38.75 | 3.2218 | 0.064436 | 302.61 | 9645708.8 | 9.645709
38.833 | 3.2288 | 0.064576 | 304.99 | 9721571.4 | 9.721571
38.933 | 3.2371 | 0.064742 | 307.71 | 9808271.6 | 9.808272
39.017 | 3.2441 | 0.064882 | 310.09 | 9884134.2 | 9.884134
39.1 | 3.251 | 0.06502 | 312.47 | 9959996.8 | 9.959997
39.183 | 3.2579 | 0.065158 | 314.85 | 10035859.4 | 10.03586
39.267 | 3.2648 | 0.065296 | 317.23 | 10111722.0 | 10.11172
39.35 | 3.2718 | 0.065436 | 319.62 | 10187903.4 | 10.1879
39.45 | 3.2802 | 0.065604 | 322.34 | 10274603.6 | 10.2746
39.533 | 3.2871 | 0.065742 | 324.72 | 10350466.2 | 10.35047
39.617 | 3.294 | 0.06588 | 327.1 | 10426328.8 | 10.42633
39.7 | 3.301 | 0.06602 | 329.48 | 10502191.4 | 10.50219
39.783 | 3.3079 | 0.066158 | 331.86 | 10578054.0 | 10.57805
39.867 | 3.3148 | 0.066296 | 334.24 | 10653916.6 | 10.65392
39.95 | 3.3218 | 0.066436 | 336.8 | 10735516.8 | 10.73552
40.033 | 3.3288 | 0.066576 | 339.18 | 10811379.4 | 10.81138
40.117 | 3.3357 | 0.066714 | 341.73 | 10892660.8 | 10.89266
40.2 | 3.3426 | 0.066852 | 344.11 | 10968523.4 | 10.96852
40.283 | 3.3495 | 0.06699 | 346.66 | 11049804.8 | 11.0498
40.367 | 3.3565 | 0.06713 | 349.04 | 11125667.4 | 11.12567
40.467 | 3.3649 | 0.067298 | 352.1 | 11223205.0 | 11.22321
40.567 | 3.3733 | 0.067466 | 355.17 | 11321061.4 | 11.32106
40.667 | 3.3814 | 0.067628 | 358.23 | 11418599.1 | 11.4186
40.767 | 3.3899 | 0.067798 | 361.29 | 11516136.7 | 11.51614
40.867 | 3.3982 | 0.067964 | 364.35 | 11613674.4 | 11.61367
40.967 | 3.4066 | 0.068132 | 367.41 | 11711212.0 | 11.71121
41.05 | 3.4135 | 0.06827 | 370.14 | 11798230.9 | 11.79823
41.133 | 3.4204 | 0.068408 | 372.86 | 11884931.1 | 11.88493
41.217 | 3.4273 | 0.068546 | 375.58 | 11971631.2 | 11.97163
41.3 | 3.4343 | 0.068686 | 378.3 | 12058331.3 | 12.05833
41.4 | 3.4426 | 0.068852 | 381.36 | 12155869.0 | 12.15587
41.483 | 3.4496 | 0.068992 | 384.08 | 12242569.1 | 12.24257
41.567 | 3.4565 | 0.06913 | 386.8 | 12329269.3 | 12.32927
41.667 | 3.4649 | 0.069298 | 390.04 | 12432544.4 | 12.43254
41.767 | 3.4732 | 0.069464 | 393.27 | 12535500.8 | 12.5355
41.867 | 3.4816 | 0.069632 | 396.5 | 12638457.2 | 12.63846
41.967 | 3.4898 | 0.069796 | 400.07 | 12752251.2 | 12.75225
42.067 | 3.4982 | 0.069964 | 403.47 | 12860626.3 | 12.86063
42.167 | 3.5065 | 0.07013 | 406.71 | 12963901.5 | 12.9639
42.267 | 3.5149 | 0.070298 | 410.11 | 13072276.7 | 13.07228
42.367 | 3.5233 | 0.070466 | 413.51 | 13180651.8 | 13.18065
42.467 | 3.5316 | 0.070632 | 416.91 | 13289027.0 | 13.28903
42.567 | 3.5399 | 0.070798 | 420.31 | 13397402.2 | 13.3974
42.667 | 3.5482 | 0.070964 | 423.72 | 13506096.1 | 13.5061
42.767 | 3.5566 | 0.071132 | 426.95 | 13609052.5 | 13.60905
42.867 | 3.565 | 0.0713 | 430.35 | 13717427.7 | 13.71743
42.967 | 3.5732 | 0.071464 | 433.75 | 13825802.9 | 13.8258
43.067 | 3.5815 | 0.07163 | 437.15 | 13934178.0 | 13.93418
43.183 | 3.5913 | 0.071826 | 441.07 | 14059128.2 | 14.05913
43.283 | 3.5996 | 0.071992 | 444.47 | 14167503.4 | 14.1675
43.4 | 3.6093 | 0.072186 | 448.38 | 14292134.8 | 14.29213
43.5 | 3.6177 | 0.072354 | 451.78 | 14400510.0 | 14.40051
43.6 | 3.626 | 0.07252 | 455.18 | 14508885.2 | 14.50889
43.7 | 3.6343 | 0.072686 | 458.59 | 14617579.1 | 14.61758
43.8 | 3.6427 | 0.072854 | 461.99 | 14725954.3 | 14.72595
43.9 | 3.651 | 0.07302 | 465.39 | 14834329.4 | 14.83433
44 | 3.6593 | 0.073186 | 468.96 | 14948123.4 | 14.94812
44.1 | 3.6676 | 0.073352 | 472.36 | 15056498.5 | 15.0565
44.2 | 3.6759 | 0.073518 | 475.77 | 15165192.4 | 15.16519
44.3 | 3.6844 | 0.073688 | 479.17 | 15273567.6 | 15.27357
44.417 | 3.694 | 0.07388 | 483.08 | 15398199.1 | 15.3982
44.533 | 3.7038 | 0.074076 | 487.16 | 15528249.3 | 15.52825
44.65 | 3.7135 | 0.07427 | 491.25 | 15658618.2 | 15.65862
44.767 | 3.7232 | 0.074464 | 495.33 | 15788668.4 | 15.78867
44.883 | 3.7329 | 0.074658 | 499.41 | 15918718.6 | 15.91872
45 | 3.7426 | 0.074852 | 503.66 | 16054187.6 | 16.05419
45.117 | 3.7524 | 0.075048 | 507.74 | 16184237.8 | 16.18424
45.233 | 3.7621 | 0.075242 | 511.83 | 16314606.7 | 16.31461
45.35 | 3.7718 | 0.075436 | 516.08 | 16450075.7 | 16.45008
45.467 | 3.7816 | 0.075632 | 520.16 | 16580125.9 | 16.58013
45.583 | 3.7913 | 0.075826 | 524.41 | 16715594.9 | 16.71559
45.7 | 3.801 | 0.07602 | 528.5 | 16845963.8 | 16.84596
45.817 | 3.8107 | 0.076214 | 532.75 | 16981432.8 | 16.98143
45.933 | 3.8204 | 0.076408 | 537 | 17116901.7 | 17.1169
46.05 | 3.8301 | 0.076602 | 541.25 | 17252370.7 | 17.25237
46.167 | 3.8399 | 0.076798 | 545.34 | 17382739.7 | 17.38274
46.283 | 3.8496 | 0.076992 | 549.59 | 17518208.6 | 17.51821
46.4 | 3.8593 | 0.077186 | 553.84 | 17653677.6 | 17.65368
46.517 | 3.8691 | 0.077382 | 557.92 | 17783727.8 | 17.78373
46.633 | 3.8788 | 0.077576 | 562.18 | 17919515.5 | 17.91952
46.75 | 3.8885 | 0.07777 | 566.43 | 18054984.5 | 18.05498
46.883 | 3.8996 | 0.077992 | 571.36 | 18212128.5 | 18.21213
47 | 3.9093 | 0.078186 | 575.78 | 18353016.2 | 18.35302
47.133 | 3.9204 | 0.078408 | 580.72 | 18510478.9 | 18.51048
47.267 | 3.9315 | 0.07863 | 585.65 | 18667622.9 | 18.66762
47.383 | 3.9413 | 0.078826 | 590.07 | 18808510.6 | 18.80851
47.5 | 3.951 | 0.07902 | 594.5 | 18949717.1 | 18.94972
47.617 | 3.9607 | 0.079214 | 598.92 | 19090604.8 | 19.0906
47.733 | 3.9703 | 0.079406 | 603.34 | 19231492.5 | 19.23149
47.85 | 3.9802 | 0.079604 | 607.76 | 19372380.3 | 19.37238
47.967 | 3.99 | 0.0798 | 612.36 | 19519005.5 | 19.51901
48.1 | 4.0009 | 0.080018 | 617.29 | 19676149.5 | 19.67615
48.233 | 4.0121 | 0.080242 | 622.39 | 19838712.2 | 19.83871
48.367 | 4.0233 | 0.080466 | 627.66 | 20006693.8 | 20.00669
48.5 | 4.0343 | 0.080686 | 632.77 | 20169575.3 | 20.16958
48.633 | 4.0454 | 0.080908 | 638.04 | 20337556.8 | 20.33756
48.767 | 4.0566 | 0.081132 | 643.31 | 20505538.3 | 20.50554
48.9 | 4.0677 | 0.081354 | 648.59 | 20673838.6 | 20.67384
49.033 | 4.0787 | 0.081574 | 653.86 | 20841820.1 | 20.84182
49.167 | 4.0898 | 0.081796 | 659.13 | 21009801.6 | 21.0098
49.3 | 4.101 | 0.08202 | 664.41 | 21178101.8 | 21.1781
49.433 | 4.112 | 0.08224 | 669.68 | 21346083.4 | 21.34608
49.567 | 4.1232 | 0.082464 | 674.78 | 21508646.1 | 21.50865
49.7 | 4.1343 | 0.082686 | 679.88 | 21671208.9 | 21.67121
49.833 | 4.1455 | 0.08291 | 684.99 | 21834090.4 | 21.83409
49.967 | 4.1564 | 0.083128 | 690.09 | 21996653.1 | 21.99665
50.1 | 4.1677 | 0.083354 | 695.19 | 22159215.9 | 22.15922
50.233 | 4.1788 | 0.083576 | 700.3 | 22322097.4 | 22.3221
50.383 | 4.1913 | 0.083826 | 705.91 | 22500916.4 | 22.50092
50.533 | 4.2037 | 0.084074 | 711.69 | 22685154.2 | 22.68515
50.683 | 4.2163 | 0.084326 | 717.48 | 22869710.7 | 22.86971
50.833 | 4.2287 | 0.084574 | 723.26 | 23053948.5 | 23.05395
50.983 | 4.2412 | 0.084824 | 729.04 | 23238186.3 | 23.23819
51.133 | 4.2538 | 0.085076 | 734.83 | 23422742.8 | 23.42274
51.283 | 4.2662 | 0.085324 | 740.61 | 23606980.6 | 23.60698
51.433 | 4.2788 | 0.085576 | 746.39 | 23791218.4 | 23.79122
51.583 | 4.2912 | 0.085824 | 752.35 | 23981193.7 | 23.98119
51.733 | 4.3037 | 0.086074 | 758.13 | 24165431.5 | 24.16543
51.883 | 4.3163 | 0.086326 | 763.91 | 24349669.3 | 24.34967
52.033 | 4.3288 | 0.086576 | 769.7 | 24534225.8 | 24.53423
52.183 | 4.3412 | 0.086824 | 775.48 | 24718463.6 | 24.71846
52.333 | 4.3538 | 0.087076 | 781.26 | 24902701.4 | 24.9027
52.483 | 4.3663 | 0.087326 | 787.22 | 25092676.7 | 25.09268
52.65 | 4.3801 | 0.087602 | 793.68 | 25298589.5 | 25.29859
52.817 | 4.3941 | 0.087882 | 800.31 | 25509921.1 | 25.50992
52.983 | 4.408 | 0.08816 | 806.78 | 25716152.7 | 25.71615
53.15 | 4.4218 | 0.088436 | 813.24 | 25922065.5 | 25.92207
53.317 | 4.4356 | 0.088712 | 819.88 | 26133715.8 | 26.13372
53.467 | 4.4483 | 0.088966 | 826 | 26328791.1 | 26.32879
53.617 | 4.4607 | 0.089214 | 832.12 | 26523866.4 | 26.52387
53.783 | 4.4746 | 0.089492 | 838.93 | 26740935.5 | 26.74094
53.95 | 4.4885 | 0.08977 | 845.73 | 26957685.9 | 26.95769
54.117 | 4.5024 | 0.090048 | 852.54 | 27174755.0 | 27.17475
54.283 | 4.5163 | 0.090326 | 859.34 | 27391505.3 | 27.39151
54.45 | 4.5302 | 0.090604 | 866.31 | 27613674.4 | 27.61367
54.617 | 4.544 | 0.09088 | 873.12 | 27830743.5 | 27.83074
54.783 | 4.558 | 0.09116 | 880.09 | 28052912.6 | 28.05291
54.95 | 4.5718 | 0.091436 | 886.9 | 28269981.7 | 28.26998
55.117 | 4.5857 | 0.091714 | 893.87 | 28492150.8 | 28.49215
55.3 | 4.601 | 0.09202 | 901.18 | 28725157.4 | 28.72516
55.467 | 4.6148 | 0.092296 | 908.16 | 28947645.2 | 28.94765
55.633 | 4.6288 | 0.092576 | 914.96 | 29164395.6 | 29.1644
55.817 | 4.6441 | 0.092882 | 922.45 | 29403139.7 | 29.40314
56 | 4.6593 | 0.093186 | 929.93 | 29641565.1 | 29.64157
56.183 | 4.6746 | 0.093492 | 937.41 | 29879990.4 | 29.87999
56.367 | 4.6898 | 0.093796 | 944.9 | 30118734.6 | 30.11873
56.55 | 4.7051 | 0.094102 | 952.38 | 30357159.9 | 30.35716
56.733 | 4.7204 | 0.094408 | 959.87 | 30595904.1 | 30.5959
56.917 | 4.7357 | 0.094714 | 967.35 | 30834329.4 | 30.83433
57.1 | 4.751 | 0.09502 | 974.84 | 31073073.6 | 31.07307
57.283 | 4.7662 | 0.095324 | 982.49 | 31316917.7 | 31.31692
57.467 | 4.7816 | 0.095632 | 989.98 | 31555661.8 | 31.55566
57.65 | 4.7969 | 0.095938 | 997.46 | 31794087.2 | 31.79409
57.833 | 4.8121 | 0.096242 | 1004.9 | 32031237.5 | 32.03124
58.033 | 4.8288 | 0.096576 | 1013.3 | 32298988.0 | 32.29899
58.233 | 4.8454 | 0.096908 | 1021.6 | 32563550.9 | 32.56355
58.433 | 4.8621 | 0.097242 | 1029.8 | 32824926.3 | 32.82493
58.633 | 4.8788 | 0.097576 | 1038.1 | 33089489.2 | 33.08949
58.833 | 4.8954 | 0.097908 | 1046.3 | 33350864.6 | 33.35086
59.033 | 4.9121 | 0.098242 | 1054.8 | 33621802.5 | 33.6218
59.233 | 4.9288 | 0.098576 | 1063.3 | 33892740.5 | 33.89274
59.433 | 4.9455 | 0.09891 | 1071.8 | 34163678.4 | 34.16368
59.633 | 4.9621 | 0.099242 | 1080.3 | 34434616.3 | 34.43462
59.833 | 4.9787 | 0.099574 | 1089 | 34711929.2 | 34.71193
60.033 | 4.9954 | 0.099908 | 1097.6 | 34986054.7 | 34.98605
60.233 | 5.0121 | 0.100242 | 1106.5 | 35269742.6 | 35.26974
60.433 | 5.0288 | 0.100576 | 1115.3 | 35550243.0 | 35.55024
60.633 | 5.0454 | 0.100908 | 1124.2 | 35833931.0 | 35.83393
60.833 | 5.0621 | 0.101242 | 1132.9 | 36111243.9 | 36.11124
61.033 | 5.0787 | 0.101574 | 1141.7 | 36391744.4 | 36.39174
61.25 | 5.0969 | 0.101938 | 1151.1 | 36691369.8 | 36.69137
61.45 | 5.1134 | 0.102268 | 1159.9 | 36971870.3 | 36.97187
61.667 | 5.1316 | 0.102632 | 1169.4 | 37274683.2 | 37.27468
61.883 | 5.1496 | 0.102992 | 1178.6 | 37567933.7 | 37.56793
62.1 | 5.1677 | 0.103354 | 1187.8 | 37861184.2 | 37.86118
62.317 | 5.1857 | 0.103714 | 1197.2 | 38160809.6 | 38.16081
62.55 | 5.2051 | 0.104102 | 1206.9 | 38469997.6 | 38.47
62.767 | 5.2233 | 0.104466 | 1216.2 | 38766435.6 | 38.76644
62.983 | 5.2413 | 0.104826 | 1225.4 | 39059686.0 | 39.05969
63.2 | 5.2593 | 0.105186 | 1234.9 | 39362499.0 | 39.3625
63.433 | 5.2787 | 0.105574 | 1245 | 39684437.0 | 39.68444
63.667 | 5.2982 | 0.105964 | 1255 | 40003187.5 | 40.00319
63.9 | 5.3177 | 0.106354 | 1265.2 | 40328313.0 | 40.32831
64.133 | 5.3372 | 0.106744 | 1275.1 | 40643876.0 | 40.64388
64.367 | 5.3565 | 0.10713 | 1285.3 | 40969001.5 | 40.969
64.6 | 5.376 | 0.10752 | 1295.5 | 41294127.0 | 41.29413
64.833 | 5.3954 | 0.107908 | 1305.5 | 41612877.5 | 41.61288
65.067 | 5.4149 | 0.108298 | 1315.7 | 41938003.0 | 41.938
65.317 | 5.4357 | 0.108714 | 1326.4 | 42279066.1 | 42.27907
65.567 | 5.4565 | 0.10913 | 1337.3 | 42626504.1 | 42.6265
65.8 | 5.476 | 0.10952 | 1347.7 | 42958004.6 | 42.958
66.033 | 5.4954 | 0.109908 | 1358.2 | 43292692.6 | 43.29269
66.283 | 5.5163 | 0.110326 | 1369.5 | 43652880.7 | 43.65288
66.533 | 5.537 | 0.11074 | 1380.5 | 44003506.3 | 44.00351
66.783 | 5.5579 | 0.111158 | 1391.7 | 44360506.8 | 44.36051
67.017 | 5.5773 | 0.111546 | 1402.3 | 44698382.3 | 44.69838
67.267 | 5.5982 | 0.111964 | 1413.5 | 45055382.9 | 45.05538
67.517 | 5.619 | 0.11238 | 1424.7 | 45412383.5 | 45.41238
67.767 | 5.6399 | 0.112798 | 1435.6 | 45759821.5 | 45.75982
68.017 | 5.6606 | 0.113212 | 1446.5 | 46107259.5 | 46.10726
68.283 | 5.683 | 0.11366 | 1458.4 | 46486572.6 | 46.48657
68.55 | 5.7052 | 0.114104 | 1470 | 46856323.2 | 46.85632
68.817 | 5.7274 | 0.114548 | 1481.7 | 47229261.3 | 47.22926
69.083 | 5.7496 | 0.114992 | 1493.5 | 47605386.9 | 47.60539
69.35 | 5.7718 | 0.115436 | 1505.2 | 47978325.0 | 47.97832
69.617 | 5.7941 | 0.115882 | 1516.8 | 48348075.5 | 48.34808
69.883 | 5.8162 | 0.116324 | 1528.3 | 48714638.6 | 48.71464
70.167 | 5.8399 | 0.116798 | 1540.8 | 49113076.7 | 49.11308
70.45 | 5.8634 | 0.117268 | 1553 | 49501952.3 | 49.50195
70.733 | 5.8871 | 0.117742 | 1565.2 | 49890828.0 | 49.89083
71.017 | 5.9107 | 0.118214 | 1577.8 | 50292453.6 | 50.29245
71.3 | 5.9343 | 0.118686 | 1590.3 | 50690891.7 | 50.69089
71.583 | 5.9579 | 0.119158 | 1603 | 51095704.8 | 51.0957
71.867 | 5.9815 | 0.11963 | 1615.6 | 51497330.5 | 51.49733
72.15 | 6.0052 | 0.120104 | 1628.2 | 51898956.1 | 51.89896
72.433 | 6.0288 | 0.120576 | 1640.8 | 52300581.7 | 52.30058
72.717 | 6.0524 | 0.121048 | 1653.5 | 52705394.9 | 52.70539
73 | 6.076 | 0.12152 | 1666.3 | 53113395.5 | 53.1134
73.3 | 6.101 | 0.12202 | 1679.6 | 53537333.7 | 53.53733
73.6 | 6.1259 | 0.122518 | 1692.8 | 53958084.3 | 53.95808
73.9 | 6.151 | 0.12302 | 1705.8 | 54372460.0 | 54.37246
74.217 | 6.1774 | 0.123548 | 1719 | 54793210.6 | 54.79321
74.533 | 6.2037 | 0.124074 | 1732.3 | 55217148.8 | 55.21715
74.85 | 6.2301 | 0.124602 | 1745.6 | 55641086.9 | 55.64109
75.183 | 6.258 | 0.12516 | 1759.2 | 56074587.6 | 56.07459
75.517 | 6.2857 | 0.125714 | 1772.8 | 56508088.3 | 56.50809
75.85 | 6.3135 | 0.12627 | 1786.4 | 56941589.0 | 56.94159
76.2 | 6.3426 | 0.126852 | 1800.5 | 57391027.2 | 57.39103
76.55 | 6.3719 | 0.127438 | 1814.4 | 57834090.4 | 57.83409
76.917 | 6.4024 | 0.128048 | 1828.9 | 58296278.6 | 58.29628
77.283 | 6.4329 | 0.128658 | 1843.4 | 58758466.8 | 58.75847
77.65 | 6.4634 | 0.129268 | 1857.6 | 59211092.5 | 59.21109
78.017 | 6.4941 | 0.129882 | 1871.9 | 59666905.7 | 59.66691
78.4 | 6.526 | 0.13052 | 1886.7 | 60138656.5 | 60.13866
78.783 | 6.558 | 0.13116 | 1901.4 | 60607219.7 | 60.60722
79.183 | 6.5912 | 0.131824 | 1916.3 | 61082157.9 | 61.08216
79.6 | 6.626 | 0.13252 | 1931.5 | 61566658.7 | 61.56666
80.05 | 6.6635 | 0.13327 | 1946.8 | 62054347.0 | 62.05435
80.5 | 6.7009 | 0.134018 | 1961.9 | 62535660.2 | 62.53566
80.983 | 6.7412 | 0.134824 | 1977.6 | 63036098.5 | 63.0361
81.483 | 6.7829 | 0.135658 | 1992 | 63495099.2 | 63.4951

## A12-5
Tempo(s) | Alongamento(mm/mm) | Deformação(mm/mm) | Força(N) | Tensão(Pa) | Tensão(Mpa) | Unidade | Comprimento | Largura | Espessura
0.15 | 0.0066071 | 0.000132142 | 0 | 0 | 0 | mm | 50 | 12.83 | 3.26
9.25 | 0.76391 | 0.0152782 | 7.3142 | 233140.5 | 0.2331405 | m | 0.05 | 0.01335 | 0.00235
9.3333 | 0.7708 | 0.015416 | 7.3142 | 233140.5 | 0.2331405
9.4167 | 0.77778 | 0.0155556 | 7.3142 | 233140.5 | 0.2331405 | Área (m^2) | 3.13725e-05
9.5 | 0.78476 | 0.0156952 | 7.3142 | 233140.5 | 0.2331405
9.5833 | 0.79164 | 0.0158328 | 7.3142 | 233140.5 | 0.2331405
9.6667 | 0.79862 | 0.0159724 | 7.3142 | 233140.5 | 0.2331405
9.75 | 0.8056 | 0.016112 | 7.3142 | 233140.5 | 0.2331405
9.8333 | 0.81258 | 0.0162516 | 7.3142 | 233140.5 | 0.2331405
9.9167 | 0.81947 | 0.0163894 | 7.3142 | 233140.5 | 0.2331405
10 | 0.82645 | 0.016529 | 7.3142 | 233140.5 | 0.2331405
10.083 | 0.83333 | 0.0166666 | 7.3142 | 233140.5 | 0.2331405
10.167 | 0.84031 | 0.0168062 | 7.3142 | 233140.5 | 0.2331405
10.25 | 0.8472 | 0.016944 | 7.3142 | 233140.5 | 0.2331405
10.333 | 0.85427 | 0.0170854 | 7.3142 | 233140.5 | 0.2331405
10.417 | 0.86116 | 0.0172232 | 7.3142 | 233140.5 | 0.2331405
10.5 | 0.86814 | 0.0173628 | 7.3142 | 233140.5 | 0.2331405
10.583 | 0.87502 | 0.0175004 | 7.4843 | 238562.4 | 0.2385624
10.667 | 0.882 | 0.01764 | 7.4843 | 238562.4 | 0.2385624
10.75 | 0.88889 | 0.0177778 | 7.3142 | 233140.5 | 0.2331405
10.833 | 0.89587 | 0.0179174 | 7.4843 | 238562.4 | 0.2385624
10.917 | 0.90285 | 0.018057 | 7.4843 | 238562.4 | 0.2385624
11.017 | 0.91113 | 0.0182226 | 7.4843 | 238562.4 | 0.2385624
11.117 | 0.91941 | 0.0183882 | 7.4843 | 238562.4 | 0.2385624
11.217 | 0.92779 | 0.0185558 | 7.4843 | 238562.4 | 0.2385624
11.317 | 0.93607 | 0.0187214 | 7.4843 | 238562.4 | 0.2385624
11.417 | 0.94454 | 0.0188908 | 7.4843 | 238562.4 | 0.2385624
11.517 | 0.95282 | 0.0190564 | 7.4843 | 238562.4 | 0.2385624
11.617 | 0.9612 | 0.019224 | 7.6544 | 243984.4 | 0.2439844
11.717 | 0.96948 | 0.0193896 | 7.6544 | 243984.4 | 0.2439844
11.817 | 0.97776 | 0.0195552 | 7.6544 | 243984.4 | 0.2439844
11.917 | 0.98614 | 0.0197228 | 7.6544 | 243984.4 | 0.2439844
12.017 | 0.99451 | 0.0198902 | 7.6544 | 243984.4 | 0.2439844
12.117 | 1.0028 | 0.020056 | 7.6544 | 243984.4 | 0.2439844
12.217 | 1.0112 | 0.020224 | 7.6544 | 243984.4 | 0.2439844
12.317 | 1.0195 | 0.02039 | 7.6544 | 243984.4 | 0.2439844
12.417 | 1.0278 | 0.020556 | 7.6544 | 243984.4 | 0.2439844
12.517 | 1.0361 | 0.020722 | 7.8245 | 249406.3 | 0.2494063
12.617 | 1.0445 | 0.02089 | 7.8245 | 249406.3 | 0.2494063
12.717 | 1.0529 | 0.021058 | 7.8245 | 249406.3 | 0.2494063
12.817 | 1.0611 | 0.021222 | 7.8245 | 249406.3 | 0.2494063
12.917 | 1.0695 | 0.02139 | 7.8245 | 249406.3 | 0.2494063
13.017 | 1.0778 | 0.021556 | 7.8245 | 249406.3 | 0.2494063
13.133 | 1.0875 | 0.02175 | 7.8245 | 249406.3 | 0.2494063
13.25 | 1.0972 | 0.021944 | 7.9946 | 254828.3 | 0.2548283
13.367 | 1.1069 | 0.022138 | 7.9946 | 254828.3 | 0.2548283
13.483 | 1.1167 | 0.022334 | 7.9946 | 254828.3 | 0.2548283
13.6 | 1.1264 | 0.022528 | 7.9946 | 254828.3 | 0.2548283
13.717 | 1.1361 | 0.022722 | 8.1647 | 260250.2 | 0.2602502
13.833 | 1.1459 | 0.022918 | 8.3348 | 265672.2 | 0.2656722
13.95 | 1.1556 | 0.023112 | 8.3348 | 265672.2 | 0.2656722
14.067 | 1.1653 | 0.023306 | 8.5049 | 271094.1 | 0.2710941
14.183 | 1.175 | 0.0235 | 8.5049 | 271094.1 | 0.2710941
14.3 | 1.1848 | 0.023696 | 8.5049 | 271094.1 | 0.2710941
14.417 | 1.1945 | 0.02389 | 8.675 | 276516.1 | 0.2765161
14.533 | 1.2042 | 0.024084 | 9.0152 | 287359.9 | 0.2873599
14.65 | 1.2139 | 0.024278 | 9.3554 | 298203.8 | 0.2982038
14.767 | 1.2237 | 0.024474 | 9.6956 | 309047.7 | 0.3090477
14.883 | 1.2334 | 0.024668 | 9.3554 | 298203.8 | 0.2982038
15 | 1.2431 | 0.024862 | 9.0152 | 287359.9 | 0.2873599
15.117 | 1.2528 | 0.025056 | 8.8451 | 281938 | 0.281938
15.25 | 1.2639 | 0.025278 | 8.8451 | 281938 | 0.281938
15.383 | 1.2751 | 0.025502 | 8.8451 | 281938 | 0.281938
15.517 | 1.2862 | 0.025724 | 9.1853 | 292781.9 | 0.2927819
15.65 | 1.2972 | 0.025944 | 9.5255 | 303625.8 | 0.3036258
15.783 | 1.3083 | 0.026166 | 10.036 | 319898 | 0.319898
15.917 | 1.3195 | 0.02639 | 10.376 | 330735.5 | 0.3307355
16.05 | 1.3306 | 0.026612 | 10.716 | 341573 | 0.341573
16.183 | 1.3417 | 0.026834 | 11.056 | 352410.6 | 0.3524106
16.317 | 1.3529 | 0.027058 | 11.056 | 352410.6 | 0.3524106
16.45 | 1.364 | 0.02728 | 11.056 | 352410.6 | 0.3524106
16.583 | 1.375 | 0.0275 | 11.056 | 352410.6 | 0.3524106
16.717 | 1.3861 | 0.027722 | 11.227 | 357861.2 | 0.3578612
16.85 | 1.3973 | 0.027946 | 11.056 | 352410.6 | 0.3524106
16.983 | 1.4083 | 0.028166 | 11.056 | 352410.6 | 0.3524106
17.117 | 1.4195 | 0.02839 | 11.056 | 352410.6 | 0.3524106
17.25 | 1.4306 | 0.028612 | 11.056 | 352410.6 | 0.3524106
17.383 | 1.4417 | 0.028834 | 11.056 | 352410.6 | 0.3524106
17.533 | 1.4542 | 0.029084 | 11.397 | 363279.9 | 0.3632799
17.683 | 1.4668 | 0.029336 | 11.397 | 363279.9 | 0.3632799
17.833 | 1.4792 | 0.029584 | 11.397 | 363279.9 | 0.3632799
17.95 | 1.4889 | 0.029778 | 12.077 | 384955 | 0.384955
18.083 | 1.5 | 0.03 | 12.757 | 406630 | 0.40663
18.233 | 1.5126 | 0.030252 | 12.928 | 412080.6 | 0.4120806
18.383 | 1.5249 | 0.030498 | 13.098 | 417499.4 | 0.4174994
18.533 | 1.5375 | 0.03075 | 13.438 | 428336.9 | 0.4283369
18.683 | 1.5501 | 0.031002 | 13.438 | 428336.9 | 0.4283369
18.833 | 1.5625 | 0.03125 | 13.608 | 433755.7 | 0.4337557
18.983 | 1.575 | 0.0315 | 13.608 | 433755.7 | 0.4337557
19.133 | 1.5875 | 0.03175 | 13.778 | 439174.4 | 0.4391744
19.283 | 1.6 | 0.032 | 13.778 | 439174.4 | 0.4391744
19.433 | 1.6125 | 0.03225 | 13.608 | 433755.7 | 0.4337557
19.6 | 1.6265 | 0.03253 | 13.608 | 433755.7 | 0.4337557
19.767 | 1.6402 | 0.032804 | 13.608 | 433755.7 | 0.4337557
19.933 | 1.6542 | 0.033084 | 13.608 | 433755.7 | 0.4337557
20.1 | 1.6681 | 0.033362 | 13.608 | 433755.7 | 0.4337557
20.267 | 1.682 | 0.03364 | 13.608 | 433755.7 | 0.4337557
20.433 | 1.6959 | 0.033918 | 13.608 | 433755.7 | 0.4337557
20.6 | 1.7098 | 0.034196 | 13.608 | 433755.7 | 0.4337557
20.767 | 1.7236 | 0.034472 | 13.608 | 433755.7 | 0.4337557
20.933 | 1.7375 | 0.03475 | 13.778 | 439174.4 | 0.4391744
21.1 | 1.7514 | 0.035028 | 13.778 | 439174.4 | 0.4391744
21.267 | 1.7653 | 0.035306 | 13.778 | 439174.4 | 0.4391744
21.433 | 1.7792 | 0.035584 | 13.778 | 439174.4 | 0.4391744
21.6 | 1.7931 | 0.035862 | 13.948 | 444593.2 | 0.4445932
21.783 | 1.8084 | 0.036168 | 13.948 | 444593.2 | 0.4445932
21.967 | 1.8237 | 0.036474 | 13.948 | 444593.2 | 0.4445932
22.15 | 1.8389 | 0.036778 | 13.948 | 444593.2 | 0.4445932
22.333 | 1.8542 | 0.037084 | 14.118 | 450012 | 0.450012
22.517 | 1.8695 | 0.03739 | 14.118 | 450012 | 0.450012
22.7 | 1.8848 | 0.037696 | 14.288 | 455430.7 | 0.4554307
22.883 | 1.9001 | 0.038002 | 14.458 | 460849.5 | 0.4608495
23.067 | 1.9153 | 0.038306 | 14.458 | 460849.5 | 0.4608495
23.25 | 1.9307 | 0.038614 | 14.799 | 471718.9 | 0.4717189
23.4 | 1.9431 | 0.038862 | 15.479 | 493393.9 | 0.4933939
23.517 | 1.9528 | 0.039056 | 16.159 | 515068.9 | 0.5150689
23.617 | 1.9612 | 0.039224 | 16.84 | 536775.8 | 0.5367758
23.7 | 1.9682 | 0.039364 | 17.52 | 558450.9 | 0.5584509
23.8 | 1.9765 | 0.03953 | 18.201 | 580157.8 | 0.5801578
23.933 | 1.9875 | 0.03975 | 18.881 | 601832.8 | 0.6018328
24.05 | 1.9972 | 0.039944 | 19.561 | 623507.8 | 0.6235078
24.2 | 2.0098 | 0.040196 | 20.242 | 645214.8 | 0.6452148
24.333 | 2.0208 | 0.040416 | 20.922 | 666889.8 | 0.6668898
24.45 | 2.0306 | 0.040612 | 21.603 | 688596.7 | 0.6885967
24.617 | 2.0445 | 0.04089 | 22.283 | 710271.7 | 0.7102717
24.7 | 2.0515 | 0.04103 | 22.963 | 731946.8 | 0.7319468
24.817 | 2.0611 | 0.041222 | 23.644 | 753653.7 | 0.7536537
24.933 | 2.0709 | 0.041418 | 24.324 | 775328.7 | 0.7753287
25.033 | 2.0792 | 0.041584 | 25.005 | 797035.6 | 0.7970356
25.15 | 2.0889 | 0.041778 | 25.855 | 824129.4 | 0.8241294
25.267 | 2.0986 | 0.041972 | 26.535 | 845804.4 | 0.8458044
25.367 | 2.107 | 0.04214 | 27.216 | 867511.4 | 0.8675114
25.483 | 2.1167 | 0.042334 | 27.896 | 889186.4 | 0.8891864
25.583 | 2.125 | 0.0425 | 28.577 | 910893.3 | 0.9108933
25.683 | 2.1334 | 0.042668 | 29.257 | 932568.3 | 0.9325683
25.783 | 2.1417 | 0.042834 | 29.937 | 954243.4 | 0.9542434
25.883 | 2.15 | 0.043 | 30.618 | 975950.3 | 0.9759503
25.983 | 2.1584 | 0.043168 | 31.298 | 997625.3 | 0.9976253
26.083 | 2.1667 | 0.043334 | 31.979 | 1019332.2 | 1.019332
26.183 | 2.175 | 0.0435 | 32.659 | 1041007.3 | 1.041007
26.283 | 2.1833 | 0.043666 | 33.339 | 1062682.3 | 1.062682
26.383 | 2.1917 | 0.043834 | 34.02 | 1084389.2 | 1.084389
26.483 | 2.2001 | 0.044002 | 34.7 | 1106064.2 | 1.106064
26.567 | 2.207 | 0.04414 | 35.381 | 1127771.1 | 1.127771
26.667 | 2.2153 | 0.044306 | 36.061 | 1149446.2 | 1.149446
26.75 | 2.2222 | 0.044444 | 36.741 | 1171121.2 | 1.171121
26.85 | 2.2306 | 0.044612 | 37.422 | 1192828.1 | 1.192828
26.933 | 2.2376 | 0.044752 | 38.102 | 1214503.1 | 1.214503
27.033 | 2.2459 | 0.044918 | 38.783 | 1236210.1 | 1.23621
27.117 | 2.2528 | 0.045056 | 39.463 | 1257885.1 | 1.257885
27.217 | 2.2611 | 0.045222 | 40.143 | 1279560.1 | 1.27956
27.317 | 2.2694 | 0.045388 | 40.824 | 1301267.0 | 1.301267
27.4 | 2.2764 | 0.045528 | 41.504 | 1322942.1 | 1.322942
27.483 | 2.2834 | 0.045668 | 42.185 | 1344649.0 | 1.344649
27.583 | 2.2916 | 0.045832 | 42.865 | 1366324.0 | 1.366324
27.667 | 2.2986 | 0.045972 | 43.545 | 1387999.0 | 1.387999
27.767 | 2.307 | 0.04614 | 44.226 | 1409706.0 | 1.409706
27.85 | 2.3139 | 0.046278 | 44.906 | 1431381.0 | 1.431381
27.933 | 2.3208 | 0.046416 | 45.586 | 1453056.0 | 1.453056
28.017 | 2.3278 | 0.046556 | 46.267 | 1474762.9 | 1.474763
28.1 | 2.3348 | 0.046696 | 46.947 | 1496438.0 | 1.496438
28.183 | 2.3417 | 0.046834 | 47.628 | 1518144.9 | 1.518145
28.267 | 2.3487 | 0.046974 | 48.308 | 1539819.9 | 1.53982
28.333 | 2.3543 | 0.047086 | 48.988 | 1561494.9 | 1.561495
28.417 | 2.3612 | 0.047224 | 49.669 | 1583201.8 | 1.583202
28.483 | 2.3667 | 0.047334 | 50.349 | 1604876.9 | 1.604877
28.567 | 2.3736 | 0.047472 | 51.03 | 1626583.8 | 1.626584
28.633 | 2.3792 | 0.047584 | 51.71 | 1648258.8 | 1.648259
28.717 | 2.3862 | 0.047724 | 52.39 | 1669933.9 | 1.669934
28.783 | 2.3917 | 0.047834 | 53.071 | 1691640.8 | 1.691641
28.85 | 2.3973 | 0.047946 | 53.751 | 1713315.8 | 1.713316
28.917 | 2.4029 | 0.048058 | 54.432 | 1735022.7 | 1.735023
28.983 | 2.4083 | 0.048166 | 55.112 | 1756697.7 | 1.756698
29.05 | 2.4138 | 0.048276 | 55.792 | 1778372.8 | 1.778373
29.133 | 2.4208 | 0.048416 | 56.473 | 1800079.7 | 1.80008
29.2 | 2.4264 | 0.048528 | 57.153 | 1821754.7 | 1.821755
29.267 | 2.432 | 0.04864 | 57.834 | 1843461.6 | 1.843462
29.333 | 2.4376 | 0.048752 | 58.514 | 1865136.7 | 1.865137
29.417 | 2.4444 | 0.048888 | 59.194 | 1886811.7 | 1.886812
29.483 | 2.45 | 0.049 | 60.045 | 1913937.4 | 1.913937
29.55 | 2.4555 | 0.04911 | 60.725 | 1935612.4 | 1.935612
29.617 | 2.4611 | 0.049222 | 61.406 | 1957319.3 | 1.957319
29.667 | 2.4654 | 0.049308 | 62.086 | 1978994.3 | 1.978994
29.733 | 2.4709 | 0.049418 | 62.766 | 2000669.4 | 2.000669
29.783 | 2.4751 | 0.049502 | 63.447 | 2022376.3 | 2.022376
29.85 | 2.4806 | 0.049612 | 64.297 | 2049470.1 | 2.04947
29.917 | 2.4861 | 0.049722 | 65.148 | 2076595.7 | 2.076596
29.983 | 2.4916 | 0.049832 | 65.828 | 2098270.8 | 2.098271
30.033 | 2.4959 | 0.049918 | 66.509 | 2119977.7 | 2.119978
30.1 | 2.5014 | 0.050028 | 67.189 | 2141652.7 | 2.141653
30.15 | 2.5056 | 0.050112 | 67.869 | 2163327.8 | 2.163328
30.217 | 2.5112 | 0.050224 | 68.72 | 2190453.4 | 2.190453
30.283 | 2.5168 | 0.050336 | 69.4 | 2212128.5 | 2.212128
30.333 | 2.5208 | 0.050416 | 70.081 | 2233835.4 | 2.233835
30.383 | 2.525 | 0.0505 | 70.761 | 2255510.4 | 2.25551
30.45 | 2.5306 | 0.050612 | 71.612 | 2282636.1 | 2.282636
30.517 | 2.5362 | 0.050724 | 72.292 | 2304311.1 | 2.304311
30.567 | 2.5404 | 0.050808 | 72.972 | 2325986.1 | 2.325986
30.633 | 2.5459 | 0.050918 | 73.823 | 2353111.8 | 2.353112
30.7 | 2.5515 | 0.05103 | 74.673 | 2380205.6 | 2.380206
30.767 | 2.557 | 0.05114 | 75.524 | 2407331.3 | 2.407331
30.833 | 2.5625 | 0.05125 | 76.374 | 2434425.1 | 2.434425
30.9 | 2.5681 | 0.051362 | 77.225 | 2461550.7 | 2.461551
30.967 | 2.5737 | 0.051474 | 78.075 | 2488644.5 | 2.488645
31.017 | 2.5778 | 0.051556 | 78.756 | 2510351.4 | 2.510351
31.067 | 2.582 | 0.05164 | 79.436 | 2532026.5 | 2.532026
31.133 | 2.5876 | 0.051752 | 80.117 | 2553733.4 | 2.553733
31.183 | 2.5917 | 0.051834 | 80.797 | 2575408.4 | 2.575408
31.233 | 2.5959 | 0.051918 | 81.477 | 2597083.4 | 2.597083
31.283 | 2.5999 | 0.051998 | 82.158 | 2618790.3 | 2.61879
31.333 | 2.6042 | 0.052084 | 82.838 | 2640465.4 | 2.640465
31.383 | 2.6083 | 0.052166 | 83.519 | 2662172.3 | 2.662172
31.433 | 2.6125 | 0.05225 | 84.199 | 2683847.3 | 2.683847
31.5 | 2.6181 | 0.052362 | 85.049 | 2710941.1 | 2.710941
31.55 | 2.6222 | 0.052444 | 85.73 | 2732648.0 | 2.732648
31.617 | 2.6279 | 0.052558 | 86.58 | 2759741.8 | 2.759742
31.667 | 2.632 | 0.05264 | 87.261 | 2781448.7 | 2.781449
31.717 | 2.6361 | 0.052722 | 87.941 | 2803123.8 | 2.803124
31.767 | 2.6403 | 0.052806 | 88.621 | 2824798.8 | 2.824799
31.817 | 2.6445 | 0.05289 | 89.302 | 2846505.7 | 2.846506
31.883 | 2.6501 | 0.053002 | 90.152 | 2873599.5 | 2.873599
31.933 | 2.6542 | 0.053084 | 90.833 | 2895306.4 | 2.895306
31.983 | 2.6584 | 0.053168 | 91.513 | 2916981.4 | 2.916981
32.033 | 2.6625 | 0.05325 | 92.194 | 2938688.3 | 2.938688
32.083 | 2.6668 | 0.053336 | 92.874 | 2960363.4 | 2.960363
32.133 | 2.6709 | 0.053418 | 93.724 | 2987457.2 | 2.987457
32.183 | 2.675 | 0.0535 | 94.405 | 3009164.1 | 3.009164
32.233 | 2.6792 | 0.053584 | 95.085 | 3030839.1 | 3.030839
32.283 | 2.6833 | 0.053666 | 95.936 | 3057964.8 | 3.057965
32.333 | 2.6875 | 0.05375 | 96.616 | 3079639.8 | 3.07964
32.383 | 2.6917 | 0.053834 | 97.297 | 3101346.7 | 3.101347
32.433 | 2.6959 | 0.053918 | 97.977 | 3123021.8 | 3.123022
32.483 | 2.7 | 0.054 | 98.827 | 3150115.5 | 3.150116
32.533 | 2.7042 | 0.054084 | 99.508 | 3171822.5 | 3.171822
32.583 | 2.7084 | 0.054168 | 100.36 | 3198980.0 | 3.19898
32.633 | 2.7125 | 0.05425 | 101.04 | 3220655.0 | 3.220655
32.683 | 2.7167 | 0.054334 | 101.89 | 3247748.8 | 3.247749
32.733 | 2.7209 | 0.054418 | 102.57 | 3269423.9 | 3.269424
32.783 | 2.725 | 0.0545 | 103.42 | 3296517.7 | 3.296518
32.833 | 2.7292 | 0.054584 | 104.1 | 3318192.7 | 3.318193
32.883 | 2.7334 | 0.054668 | 104.95 | 3345286.5 | 3.345286
32.933 | 2.7376 | 0.054752 | 105.63 | 3366961.5 | 3.366962
32.983 | 2.7417 | 0.054834 | 106.48 | 3394055.3 | 3.394055
33.033 | 2.7459 | 0.054918 | 107.33 | 3421149.1 | 3.421149
33.083 | 2.7501 | 0.055002 | 108.18 | 3448242.9 | 3.448243
33.133 | 2.7542 | 0.055084 | 108.86 | 3469917.9 | 3.469918
33.167 | 2.7569 | 0.055138 | 109.54 | 3491593.0 | 3.491593
33.217 | 2.7611 | 0.055222 | 110.22 | 3513268.0 | 3.513268
33.25 | 2.7639 | 0.055278 | 110.9 | 3534943.0 | 3.534943
33.3 | 2.7681 | 0.055362 | 111.58 | 3556618.1 | 3.556618
33.333 | 2.7708 | 0.055416 | 112.27 | 3578611.8 | 3.578612
33.383 | 2.7751 | 0.055502 | 113.12 | 3605705.6 | 3.605706
33.433 | 2.7792 | 0.055584 | 113.8 | 3627380.7 | 3.627381
33.467 | 2.782 | 0.05564 | 114.48 | 3649055.7 | 3.649056
33.517 | 2.7861 | 0.055722 | 115.33 | 3676149.5 | 3.676149
33.567 | 2.7903 | 0.055806 | 116.18 | 3703243.3 | 3.703243
33.617 | 2.7944 | 0.055888 | 117.03 | 3730337.1 | 3.730337
33.667 | 2.7986 | 0.055972 | 117.88 | 3757430.9 | 3.757431
33.717 | 2.8027 | 0.056054 | 118.73 | 3784524.7 | 3.784525
33.75 | 2.8056 | 0.056112 | 119.41 | 3806199.7 | 3.8062
33.8 | 2.8098 | 0.056196 | 120.26 | 3833293.5 | 3.833293
33.85 | 2.814 | 0.05628 | 121.11 | 3860387.3 | 3.860387
33.9 | 2.8181 | 0.056362 | 121.96 | 3887481.1 | 3.887481
33.95 | 2.8223 | 0.056446 | 122.81 | 3914574.9 | 3.914575
34 | 2.8265 | 0.05653 | 123.66 | 3941668.7 | 3.941669
34.033 | 2.8292 | 0.056584 | 124.34 | 3963343.7 | 3.963344
34.083 | 2.8333 | 0.056666 | 125.19 | 3990437.5 | 3.990437
34.133 | 2.8375 | 0.05675 | 126.04 | 4017531.3 | 4.017531
34.167 | 2.8403 | 0.056806 | 126.72 | 4039206.3 | 4.039206
34.217 | 2.8445 | 0.05689 | 127.4 | 4060881.3 | 4.060881
34.25 | 2.8473 | 0.056946 | 128.08 | 4082556.4 | 4.082556
34.283 | 2.85 | 0.057 | 128.76 | 4104231.4 | 4.104231
34.333 | 2.8542 | 0.057084 | 129.62 | 4131644.0 | 4.131644
34.383 | 2.8584 | 0.057168 | 130.47 | 4158737.7 | 4.158738
34.417 | 2.8612 | 0.057224 | 131.15 | 4180412.8 | 4.180413
34.483 | 2.8667 | 0.057334 | 132.34 | 4218344.1 | 4.218344
34.55 | 2.8722 | 0.057444 | 133.53 | 4256275.4 | 4.256275
34.617 | 2.8778 | 0.057556 | 134.72 | 4294206.7 | 4.294207
34.683 | 2.8834 | 0.057668 | 135.74 | 4326719.3 | 4.326719
34.733 | 2.8876 | 0.057752 | 136.76 | 4359231.8 | 4.359232
34.8 | 2.8931 | 0.057862 | 137.95 | 4397163.1 | 4.397163
34.867 | 2.8987 | 0.057974 | 139.14 | 4435094.4 | 4.435094
34.933 | 2.9042 | 0.058084 | 140.33 | 4473025.7 | 4.473026
34.983 | 2.9084 | 0.058168 | 141.35 | 4505538.3 | 4.505538
35.05 | 2.9139 | 0.058278 | 142.54 | 4543469.6 | 4.54347
35.117 | 2.9195 | 0.05839 | 143.73 | 4581400.9 | 4.581401
35.167 | 2.9237 | 0.058474 | 144.75 | 4613913.5 | 4.613913
35.233 | 2.9293 | 0.058586 | 145.94 | 4651844.8 | 4.651845
35.3 | 2.9348 | 0.058696 | 147.14 | 4690094.8 | 4.690095
35.35 | 2.939 | 0.05878 | 148.16 | 4722607.4 | 4.722607
35.4 | 2.9431 | 0.058862 | 149.18 | 4755119.9 | 4.75512
35.45 | 2.9472 | 0.058944 | 150.2 | 4787632.5 | 4.787632
35.517 | 2.9528 | 0.059056 | 151.39 | 4825563.8 | 4.825564
35.567 | 2.9569 | 0.059138 | 152.41 | 4858076.3 | 4.858076
35.633 | 2.9625 | 0.05925 | 153.6 | 4896007.7 | 4.896008
35.683 | 2.9667 | 0.059334 | 154.62 | 4928520.2 | 4.92852
35.75 | 2.9722 | 0.059444 | 155.81 | 4966451.5 | 4.966452
35.8 | 2.9765 | 0.05953 | 156.83 | 4998964.1 | 4.998964
35.85 | 2.9806 | 0.059612 | 157.85 | 5031476.6 | 5.031477
35.9 | 2.9847 | 0.059694 | 158.87 | 5063989.2 | 5.063989
35.967 | 2.9903 | 0.059806 | 160.06 | 5101920.5 | 5.10192
36.017 | 2.9944 | 0.059888 | 161.08 | 5134433.0 | 5.134433
36.083 | 3.0001 | 0.060002 | 162.27 | 5172364.3 | 5.172364
36.133 | 3.0042 | 0.060084 | 163.29 | 5204876.9 | 5.204877
36.183 | 3.0084 | 0.060168 | 164.32 | 5237708.2 | 5.237708
36.25 | 3.0139 | 0.060278 | 165.51 | 5275639.5 | 5.275639
36.3 | 3.0181 | 0.060362 | 166.53 | 5308152.0 | 5.308152
36.35 | 3.0222 | 0.060444 | 167.55 | 5340664.6 | 5.340665
36.417 | 3.0278 | 0.060556 | 168.74 | 5378595.9 | 5.378596
36.467 | 3.032 | 0.06064 | 169.76 | 5411108.5 | 5.411108
36.517 | 3.0361 | 0.060722 | 170.78 | 5443621.0 | 5.443621
36.567 | 3.0403 | 0.060806 | 171.8 | 5476133.6 | 5.476134
36.617 | 3.0445 | 0.06089 | 172.82 | 5508646.1 | 5.508646
36.667 | 3.0487 | 0.060974 | 173.84 | 5541158.7 | 5.541159
36.717 | 3.0529 | 0.061058 | 174.86 | 5573671.2 | 5.573671
36.8 | 3.0597 | 0.061194 | 176.39 | 5622440.0 | 5.62244
36.867 | 3.0652 | 0.061304 | 177.75 | 5665790.1 | 5.66579
36.933 | 3.0708 | 0.061416 | 179.28 | 5714558.9 | 5.714559
37 | 3.0764 | 0.061528 | 180.64 | 5757909.0 | 5.757909
37.067 | 3.0819 | 0.061638 | 182.01 | 5801577.8 | 5.801578
37.133 | 3.0876 | 0.061752 | 183.37 | 5844927.9 | 5.844928
37.2 | 3.0932 | 0.061864 | 184.73 | 5888278.0 | 5.888278
37.267 | 3.0986 | 0.061972 | 186.09 | 5931628.0 | 5.931628
37.333 | 3.1042 | 0.062084 | 187.45 | 5974978.1 | 5.974978
37.4 | 3.1098 | 0.062196 | 188.81 | 6018328.2 | 6.018328
37.467 | 3.1153 | 0.062306 | 190.17 | 6061678.2 | 6.061678
37.533 | 3.1209 | 0.062418 | 191.53 | 6105028.3 | 6.105028
37.6 | 3.1265 | 0.06253 | 193.06 | 6153797.1 | 6.153797
37.667 | 3.132 | 0.06264 | 194.42 | 6197147.2 | 6.197147
37.733 | 3.1375 | 0.06275 | 195.78 | 6240497.3 | 6.240497
37.8 | 3.143 | 0.06286 | 197.31 | 6289266.1 | 6.289266
37.867 | 3.1486 | 0.062972 | 198.68 | 6332934.9 | 6.332935
37.933 | 3.1542 | 0.063084 | 200.04 | 6376285.0 | 6.376285
38 | 3.1597 | 0.063194 | 201.4 | 6419635.0 | 6.419635
38.067 | 3.1653 | 0.063306 | 202.93 | 6468403.9 | 6.468404
38.133 | 3.1709 | 0.063418 | 204.29 | 6511753.9 | 6.511754
38.2 | 3.1764 | 0.063528 | 205.65 | 6555104.0 | 6.555104
38.267 | 3.182 | 0.06364 | 207.01 | 6598454.1 | 6.598454
38.333 | 3.1876 | 0.063752 | 208.54 | 6647222.9 | 6.647223
38.4 | 3.1931 | 0.063862 | 209.9 | 6690573.0 | 6.690573
38.467 | 3.1987 | 0.063974 | 211.43 | 6739341.8 | 6.739342
38.533 | 3.2042 | 0.064084 | 212.79 | 6782691.8 | 6.782692
38.6 | 3.2098 | 0.064196 | 214.32 | 6831460.7 | 6.831461
38.667 | 3.2153 | 0.064306 | 215.86 | 6880548.3 | 6.880548
38.733 | 3.2208 | 0.064416 | 217.22 | 6923898.3 | 6.923898
38.8 | 3.2264 | 0.064528 | 218.75 | 6972667.1 | 6.972667
38.883 | 3.2334 | 0.064668 | 220.62 | 7032273.5 | 7.032273
38.967 | 3.2404 | 0.064808 | 222.66 | 7097298.6 | 7.097299
39.05 | 3.2473 | 0.064946 | 224.53 | 7156904.9 | 7.156905
39.133 | 3.2542 | 0.065084 | 226.4 | 7216511.3 | 7.216511
39.217 | 3.2611 | 0.065222 | 228.44 | 7281536.4 | 7.281536
39.3 | 3.268 | 0.06536 | 230.31 | 7341142.7 | 7.341143
39.383 | 3.2751 | 0.065502 | 232.35 | 7406167.8 | 7.406168
39.467 | 3.282 | 0.06564 | 234.23 | 7466092.9 | 7.466093
39.55 | 3.2889 | 0.065778 | 236.1 | 7525699.3 | 7.525699
39.633 | 3.2958 | 0.065916 | 237.97 | 7585305.6 | 7.585306
39.717 | 3.3028 | 0.066056 | 240.01 | 7650330.7 | 7.650331
39.8 | 3.3097 | 0.066194 | 242.05 | 7715355.8 | 7.715356
39.883 | 3.3167 | 0.066334 | 244.09 | 7780380.9 | 7.780381
39.967 | 3.3237 | 0.066474 | 246.13 | 7845406.0 | 7.845406
40.033 | 3.3291 | 0.066582 | 247.83 | 7899593.6 | 7.899594
40.1 | 3.3347 | 0.066694 | 249.71 | 7959518.7 | 7.959519
40.167 | 3.3403 | 0.066806 | 251.41 | 8013706.3 | 8.013706
40.233 | 3.3458 | 0.066916 | 253.28 | 8073312.6 | 8.073313
40.3 | 3.3514 | 0.067028 | 254.98 | 8127500.2 | 8.1275
40.367 | 3.357 | 0.06714 | 256.68 | 8181687.8 | 8.181688
40.433 | 3.3626 | 0.067252 | 258.38 | 8235875.4 | 8.235875
40.5 | 3.3681 | 0.067362 | 260.08 | 8290063.0 | 8.290063
40.567 | 3.3737 | 0.067474 | 261.95 | 8349669.3 | 8.349669
40.65 | 3.3806 | 0.067612 | 264.16 | 8420113.2 | 8.420113
40.733 | 3.3875 | 0.06775 | 266.37 | 8490557.0 | 8.490557
40.817 | 3.3945 | 0.06789 | 268.76 | 8566738.4 | 8.566738
40.9 | 3.4014 | 0.068028 | 270.97 | 8637182.2 | 8.637182
40.983 | 3.4083 | 0.068166 | 273.18 | 8707626.1 | 8.707626
41.067 | 3.4153 | 0.068306 | 275.56 | 8783488.7 | 8.783489
41.15 | 3.4222 | 0.068444 | 277.77 | 8853932.6 | 8.853933
41.233 | 3.4292 | 0.068584 | 280.15 | 8929795.2 | 8.929795
41.317 | 3.4362 | 0.068724 | 282.53 | 9005657.8 | 9.005658
41.4 | 3.4431 | 0.068862 | 284.75 | 9076420.4 | 9.07642
41.483 | 3.45 | 0.069 | 287.13 | 9152283.1 | 9.152283
41.567 | 3.457 | 0.06914 | 289.51 | 9228145.7 | 9.228146
41.65 | 3.464 | 0.06928 | 291.72 | 9298589.5 | 9.29859
41.733 | 3.4709 | 0.069418 | 294.1 | 9374452.1 | 9.374452
41.817 | 3.4779 | 0.069558 | 296.48 | 9450314.8 | 9.450315
41.9 | 3.4846 | 0.069692 | 298.69 | 9520758.6 | 9.520759
41.967 | 3.4902 | 0.069804 | 300.73 | 9585783.7 | 9.585784
42.05 | 3.4973 | 0.069946 | 302.95 | 9656546.3 | 9.656546
42.117 | 3.5028 | 0.070056 | 304.99 | 9721571.4 | 9.721571
42.2 | 3.5098 | 0.070196 | 307.37 | 9797434.1 | 9.797434
42.283 | 3.5167 | 0.070334 | 309.75 | 9873296.7 | 9.873297
42.367 | 3.5236 | 0.070472 | 312.13 | 9949159.3 | 9.949159
42.45 | 3.5305 | 0.07061 | 314.68 | 10030440.7 | 10.03044
42.533 | 3.5375 | 0.07075 | 317.06 | 10106303.3 | 10.1063
42.617 | 3.5445 | 0.07089 | 319.45 | 10182484.7 | 10.18248
42.7 | 3.5514 | 0.071028 | 322 | 10263766.0 | 10.26377
42.783 | 3.5584 | 0.071168 | 324.38 | 10339628.7 | 10.33963
42.867 | 3.5653 | 0.071306 | 326.93 | 10420910.0 | 10.42091
42.95 | 3.5722 | 0.071444 | 329.31 | 10496772.7 | 10.49677
43.033 | 3.5792 | 0.071584 | 331.86 | 10578054.0 | 10.57805
43.117 | 3.5861 | 0.071722 | 334.41 | 10659335.4 | 10.65934
43.2 | 3.5931 | 0.071862 | 336.97 | 10740935.5 | 10.74094
43.283 | 3.6 | 0.072 | 339.52 | 10822216.9 | 10.82222
43.367 | 3.607 | 0.07214 | 342.07 | 10903498.3 | 10.9035
43.45 | 3.6139 | 0.072278 | 344.62 | 10984779.7 | 10.98478
43.533 | 3.6209 | 0.072418 | 347.34 | 11071479.8 | 11.07148
43.617 | 3.6279 | 0.072558 | 349.89 | 11152761.2 | 11.15276
43.717 | 3.6361 | 0.072722 | 352.96 | 11250617.6 | 11.25062
43.817 | 3.6445 | 0.07289 | 356.02 | 11348155.2 | 11.34816
43.917 | 3.6529 | 0.073058 | 359.08 | 11445692.9 | 11.44569
44 | 3.6598 | 0.073196 | 361.8 | 11532393.0 | 11.53239
44.1 | 3.6681 | 0.073362 | 364.86 | 11629930.7 | 11.62993
44.2 | 3.6763 | 0.073526 | 367.92 | 11727468.3 | 11.72747
44.283 | 3.6834 | 0.073668 | 370.65 | 11814487.2 | 11.81449
44.383 | 3.6916 | 0.073832 | 373.88 | 11917443.6 | 11.91744
44.483 | 3.7001 | 0.074002 | 376.94 | 12014981.3 | 12.01498
44.567 | 3.707 | 0.07414 | 379.66 | 12101681.4 | 12.10168
44.667 | 3.7153 | 0.074306 | 382.72 | 12199219.1 | 12.19922
44.75 | 3.7222 | 0.074444 | 385.44 | 12285919.2 | 12.28592
44.85 | 3.7306 | 0.074612 | 388.51 | 12383775.6 | 12.38378
44.933 | 3.7375 | 0.07475 | 391.23 | 12470475.7 | 12.47048
45.017 | 3.7445 | 0.07489 | 393.95 | 12557175.9 | 12.55718
45.117 | 3.7528 | 0.075056 | 397.18 | 12660132.3 | 12.66013
45.217 | 3.7611 | 0.075222 | 400.24 | 12757669.9 | 12.75767
45.317 | 3.7694 | 0.075388 | 403.47 | 12860626.3 | 12.86063
45.417 | 3.7778 | 0.075556 | 406.71 | 12963901.5 | 12.9639
45.517 | 3.7862 | 0.075724 | 410.11 | 13072276.7 | 13.07228
45.617 | 3.7944 | 0.075888 | 413.34 | 13175233.1 | 13.17523
45.717 | 3.8028 | 0.076056 | 416.74 | 13283608.3 | 13.28361
45.817 | 3.8111 | 0.076222 | 419.97 | 13386564.7 | 13.38656
45.917 | 3.8195 | 0.07639 | 423.21 | 13489839.8 | 13.48984
46.017 | 3.8278 | 0.076556 | 426.61 | 13598215.0 | 13.59821
46.117 | 3.8361 | 0.076722 | 430.01 | 13706590.2 | 13.70659
46.217 | 3.8445 | 0.07689 | 433.41 | 13814965.3 | 13.81497
46.317 | 3.8528 | 0.077056 | 436.81 | 13923340.5 | 13.92334
46.417 | 3.8612 | 0.077224 | 440.22 | 14032034.4 | 14.03203
46.517 | 3.8695 | 0.07739 | 443.62 | 14140409.6 | 14.14041
46.617 | 3.8777 | 0.077554 | 447.02 | 14248784.8 | 14.24878
46.717 | 3.8862 | 0.077724 | 450.59 | 14362578.7 | 14.36258
46.817 | 3.8945 | 0.07789 | 453.99 | 14470953.9 | 14.47095
46.917 | 3.9028 | 0.078056 | 457.57 | 14585066.5 | 14.58507
47.017 | 3.9111 | 0.078222 | 461.14 | 14698860.5 | 14.69886
47.117 | 3.9194 | 0.078388 | 464.54 | 14807235.6 | 14.80724
47.217 | 3.9278 | 0.078556 | 468.11 | 14921029.6 | 14.92103
47.317 | 3.9362 | 0.078724 | 471.68 | 15034823.5 | 15.03482
47.417 | 3.9444 | 0.078888 | 475.09 | 15143517.4 | 15.14352
47.517 | 3.9528 | 0.079056 | 478.66 | 15257311.3 | 15.25731
47.617 | 3.9611 | 0.079222 | 482.23 | 15371105.3 | 15.37111
47.733 | 3.9708 | 0.079416 | 486.31 | 15501155.5 | 15.50116
47.85 | 3.9806 | 0.079612 | 490.56 | 15636624.4 | 15.63662
47.967 | 3.9902 | 0.079804 | 494.65 | 15766993.4 | 15.76699
48.083 | 4.0001 | 0.080002 | 498.73 | 15897043.6 | 15.89704
48.2 | 4.0098 | 0.080196 | 502.81 | 16027093.8 | 16.02709
48.317 | 4.0195 | 0.08039 | 507.06 | 16162562.8 | 16.16256
48.433 | 4.0292 | 0.080584 | 511.15 | 16292931.7 | 16.29293
48.55 | 4.0389 | 0.080778 | 515.23 | 16422981.9 | 16.42298
48.667 | 4.0486 | 0.080972 | 519.31 | 16553032.1 | 16.55303
48.783 | 4.0583 | 0.081166 | 523.56 | 16688501.1 | 16.6885
48.9 | 4.068 | 0.08136 | 527.82 | 16824288.8 | 16.82429
49.017 | 4.0778 | 0.081556 | 531.9 | 16954339.0 | 16.95434
49.133 | 4.0875 | 0.08175 | 536.15 | 17089808.0 | 17.08981
49.25 | 4.0973 | 0.081946 | 540.4 | 17225276.9 | 17.22528
49.367 | 4.1069 | 0.082138 | 544.66 | 17361064.6 | 17.36106
49.483 | 4.1167 | 0.082334 | 548.91 | 17496533.6 | 17.49653
49.6 | 4.1264 | 0.082528 | 553.16 | 17632002.6 | 17.632
49.717 | 4.1361 | 0.082722 | 557.58 | 17772890.3 | 17.77289
49.833 | 4.1458 | 0.082916 | 561.84 | 17908678.0 | 17.90868
49.95 | 4.1556 | 0.083112 | 566.09 | 18044146.9 | 18.04415
50.067 | 4.1654 | 0.083308 | 570.51 | 18185034.7 | 18.18503
50.2 | 4.1764 | 0.083528 | 575.44 | 18342178.7 | 18.34218
50.333 | 4.1875 | 0.08375 | 580.38 | 18499641.4 | 18.49964
50.467 | 4.1986 | 0.083972 | 585.31 | 18656785.4 | 18.65679
50.6 | 4.2099 | 0.084198 | 590.07 | 18808510.6 | 18.80851
50.717 | 4.2194 | 0.084388 | 594.5 | 18949717.1 | 18.94972
50.85 | 4.2306 | 0.084612 | 599.26 | 19101442.3 | 19.10144
50.967 | 4.2403 | 0.084806 | 603.68 | 19242330.1 | 19.24233
51.083 | 4.25 | 0.085 | 608.1 | 19383217.8 | 19.38322
51.2 | 4.2597 | 0.085194 | 612.53 | 19524424.3 | 19.52442
51.333 | 4.2708 | 0.085416 | 617.8 | 19692405.8 | 19.69241
51.467 | 4.282 | 0.08564 | 622.9 | 19854968.5 | 19.85497
51.6 | 4.293 | 0.08586 | 627.83 | 20012112.5 | 20.01211
51.733 | 4.3042 | 0.086084 | 632.94 | 20174994.0 | 20.17499
51.867 | 4.3153 | 0.086306 | 638.04 | 20337556.8 | 20.33756
52 | 4.3265 | 0.08653 | 643.14 | 20500119.5 | 20.50012
52.133 | 4.3374 | 0.086748 | 648.42 | 20668419.8 | 20.66842
52.267 | 4.3486 | 0.086972 | 653.52 | 20830982.5 | 20.83098
52.4 | 4.3598 | 0.087196 | 658.62 | 20993545.3 | 20.99355
52.533 | 4.3708 | 0.087416 | 663.9 | 21161845.6 | 21.16185
52.667 | 4.382 | 0.08764 | 669.17 | 21329827.1 | 21.32983
52.8 | 4.3932 | 0.087864 | 674.44 | 21497808.6 | 21.49781
52.933 | 4.4042 | 0.088084 | 679.71 | 21665790.1 | 21.66579
53.067 | 4.4152 | 0.088304 | 684.82 | 21828671.6 | 21.82867
53.2 | 4.4264 | 0.088528 | 690.09 | 21996653.1 | 21.99665
53.333 | 4.4376 | 0.088752 | 695.19 | 22159215.9 | 22.15922
53.467 | 4.4486 | 0.088972 | 700.47 | 22327516.1 | 22.32752
53.617 | 4.4611 | 0.089222 | 706.25 | 22511753.9 | 22.51175
53.767 | 4.4737 | 0.089474 | 712.2 | 22701410.5 | 22.70141
53.917 | 4.4861 | 0.089722 | 717.99 | 22885967.0 | 22.88597
54.067 | 4.4986 | 0.089972 | 723.94 | 23075623.6 | 23.07562
54.217 | 4.5112 | 0.090224 | 729.72 | 23259861.3 | 23.25986
54.367 | 4.5235 | 0.09047 | 735.68 | 23449836.6 | 23.44984
54.517 | 4.5362 | 0.090724 | 741.46 | 23634074.4 | 23.63407
54.667 | 4.5487 | 0.090974 | 747.41 | 23823731.0 | 23.82373
54.817 | 4.5611 | 0.091222 | 753.37 | 24013706.3 | 24.01371
54.967 | 4.5737 | 0.091474 | 759.32 | 24203362.8 | 24.20336
55.117 | 4.5861 | 0.091722 | 765.27 | 24393019.4 | 24.39302
55.267 | 4.5986 | 0.091972 | 771.23 | 24582994.7 | 24.58299
55.417 | 4.6111 | 0.092222 | 777.18 | 24772651.2 | 24.77265
55.567 | 4.6236 | 0.092472 | 783.13 | 24962307.8 | 24.96231
55.717 | 4.6361 | 0.092722 | 789.09 | 25152283.1 | 25.15228
55.867 | 4.6486 | 0.092972 | 795.21 | 25347358.4 | 25.34736
56.033 | 4.6625 | 0.09325 | 801.85 | 25559008.7 | 25.55901
56.2 | 4.6764 | 0.093528 | 808.48 | 25770340.3 | 25.77034
56.367 | 4.6903 | 0.093806 | 815.11 | 25981671.8 | 25.98167
56.533 | 4.7042 | 0.094084 | 821.75 | 26193322.2 | 26.19332
56.7 | 4.7181 | 0.094362 | 828.38 | 26404653.8 | 26.40465
56.867 | 4.7319 | 0.094638 | 835.19 | 26621722.8 | 26.62172
57.033 | 4.7459 | 0.094918 | 841.99 | 26838473.2 | 26.83847
57.2 | 4.7598 | 0.095196 | 848.79 | 27055223.5 | 27.05522
57.367 | 4.7737 | 0.095474 | 855.6 | 27272292.6 | 27.27229
57.533 | 4.7875 | 0.09575 | 862.57 | 27494461.7 | 27.49446
57.7 | 4.8014 | 0.096028 | 869.55 | 27716949.6 | 27.71695
57.867 | 4.8153 | 0.096306 | 876.52 | 27939118.7 | 27.93912
58.033 | 4.8292 | 0.096584 | 883.49 | 28161287.8 | 28.16129
58.2 | 4.8431 | 0.096862 | 890.64 | 28389194.4 | 28.38919
58.367 | 4.857 | 0.09714 | 897.61 | 28611363.5 | 28.61136
58.533 | 4.8708 | 0.097416 | 904.76 | 28839270.1 | 28.83927
58.7 | 4.8848 | 0.097696 | 911.9 | 29066857.9 | 29.06686
58.867 | 4.8987 | 0.097974 | 919.04 | 29294445.8 | 29.29445
59.033 | 4.9125 | 0.09825 | 926.19 | 29522352.4 | 29.52235
59.2 | 4.9264 | 0.098528 | 933.33 | 29749940.2 | 29.74994
59.367 | 4.9404 | 0.098808 | 940.48 | 29977846.8 | 29.97785
59.55 | 4.9556 | 0.099112 | 948.13 | 30221691.0 | 30.22169
59.717 | 4.9695 | 0.09939 | 955.27 | 30449278.8 | 30.44928
59.883 | 4.9833 | 0.099666 | 962.42 | 30677185.4 | 30.67719
60.067 | 4.9987 | 0.099974 | 970.41 | 30931867.1 | 30.93187
60.25 | 5.0139 | 0.100278 | 978.24 | 31181448.7 | 31.18145
60.433 | 5.0292 | 0.100584 | 986.23 | 31436130.4 | 31.43613
60.617 | 5.0445 | 0.10089 | 994.06 | 31685712.0 | 31.68571
60.8 | 5.0597 | 0.101194 | 1001.9 | 31935612.4 | 31.93561
61 | 5.0764 | 0.101528 | 1010.2 | 32200175.3 | 32.20018
61.2 | 5.0931 | 0.101862 | 1018.4 | 32461550.7 | 32.46155
61.383 | 5.1083 | 0.102166 | 1026.2 | 32710176.1 | 32.71018
61.567 | 5.1236 | 0.102472 | 1034 | 32958801.5 | 32.9588
61.767 | 5.1403 | 0.102806 | 1042.4 | 33226551.9 | 33.22655
61.95 | 5.1556 | 0.103112 | 1050.2 | 33475177.3 | 33.47518
62.15 | 5.1723 | 0.103446 | 1058.5 | 33739740.2 | 33.73974
62.35 | 5.1889 | 0.103778 | 1067.2 | 34017053.2 | 34.01705
62.55 | 5.2056 | 0.104112 | 1075.7 | 34287991.1 | 34.28799
62.75 | 5.2222 | 0.104444 | 1084 | 34552554.0 | 34.55255
62.95 | 5.239 | 0.10478 | 1092.5 | 34823491.9 | 34.82349
63.15 | 5.2556 | 0.105112 | 1101 | 35094429.8 | 35.09443
63.35 | 5.2723 | 0.105446 | 1109.7 | 35371742.8 | 35.37174
63.55 | 5.2889 | 0.105778 | 1118.6 | 35655430.7 | 35.65543
63.75 | 5.3056 | 0.106112 | 1127.2 | 35929556.1 | 35.92956
63.95 | 5.3223 | 0.106446 | 1135.7 | 36200494.1 | 36.20049
64.15 | 5.3389 | 0.106778 | 1144.6 | 36484182.0 | 36.48418
64.35 | 5.3556 | 0.107112 | 1153.6 | 36771057.5 | 36.77106
64.55 | 5.3722 | 0.107444 | 1162.6 | 37057932.9 | 37.05793
64.75 | 5.3889 | 0.107778 | 1171.5 | 37341620.8 | 37.34162
64.95 | 5.4056 | 0.108112 | 1180.5 | 37628496.3 | 37.6285
65.167 | 5.4236 | 0.108472 | 1190 | 37931309.3 | 37.93131
65.383 | 5.4418 | 0.108836 | 1199.5 | 38234122.2 | 38.23412
65.6 | 5.4597 | 0.109194 | 1209.2 | 38543310.2 | 38.54331
65.817 | 5.4778 | 0.109556 | 1218.8 | 38849310.7 | 38.84931
66.033 | 5.4958 | 0.109916 | 1228.5 | 39158498.7 | 39.1585
66.267 | 5.5154 | 0.110308 | 1238.7 | 39483624.2 | 39.48362
66.5 | 5.5348 | 0.110696 | 1248.7 | 39802374.7 | 39.80237
66.717 | 5.5528 | 0.111056 | 1258.2 | 40105187.7 | 40.10519
66.933 | 5.5708 | 0.111416 | 1267.9 | 40414375.6 | 40.41438
67.167 | 5.5904 | 0.111808 | 1278.1 | 40739501.2 | 40.7395
67.4 | 5.6097 | 0.112194 | 1288.3 | 41064626.7 | 41.06463
67.633 | 5.6293 | 0.112586 | 1298.5 | 41389752.2 | 41.38975
67.867 | 5.6486 | 0.112972 | 1308.6 | 41711690.2 | 41.71169
68.1 | 5.6681 | 0.113362 | 1318.8 | 42036815.7 | 42.03682
68.333 | 5.6875 | 0.11375 | 1329 | 42361941.2 | 42.36194
68.583 | 5.7084 | 0.114168 | 1339.9 | 42709379.2 | 42.70938
68.833 | 5.7292 | 0.114584 | 1350.6 | 43050442.3 | 43.05044
69.083 | 5.7501 | 0.115002 | 1361.3 | 43391505.3 | 43.39151
69.333 | 5.7708 | 0.115416 | 1372 | 43732568.3 | 43.73257
69.583 | 5.7917 | 0.115834 | 1383.1 | 44086381.4 | 44.08638
69.833 | 5.8125 | 0.11625 | 1394 | 44433819.4 | 44.43382
70.083 | 5.8333 | 0.116666 | 1405 | 44784445.0 | 44.78444
70.333 | 5.8542 | 0.117084 | 1416.1 | 45138258.0 | 45.13826
70.583 | 5.875 | 0.1175 | 1427.3 | 45495258.6 | 45.49526
70.833 | 5.8959 | 0.117918 | 1438.5 | 45852259.1 | 45.85226
71.1 | 5.9181 | 0.118362 | 1450.4 | 46231572.2 | 46.23157
71.35 | 5.939 | 0.11878 | 1461.7 | 46591760.3 | 46.59176
71.6 | 5.9598 | 0.119196 | 1472.9 | 46948760.9 | 46.94876
71.867 | 5.982 | 0.11964 | 1484.6 | 47321698.9 | 47.3217
72.133 | 6.0042 | 0.120084 | 1496.2 | 47691449.5 | 47.69145
72.417 | 6.0278 | 0.120556 | 1508.3 | 48077137.6 | 48.07714
72.7 | 6.0515 | 0.12103 | 1520.2 | 48456450.7 | 48.45645
72.967 | 6.0737 | 0.121474 | 1531.7 | 48823013.8 | 48.82301
73.25 | 6.0973 | 0.121946 | 1543.8 | 49208701.9 | 49.2087
73.533 | 6.1208 | 0.122416 | 1556.1 | 49600765.0 | 49.60077
73.817 | 6.1444 | 0.122888 | 1568.3 | 49989640.6 | 49.98964
74.1 | 6.1681 | 0.123362 | 1580.6 | 50381703.7 | 50.3817
74.4 | 6.1931 | 0.123862 | 1593.5 | 50792891.9 | 50.79289
74.7 | 6.2181 | 0.124362 | 1606.2 | 51197705.0 | 51.1977
74.983 | 6.2417 | 0.124834 | 1618.5 | 51589768.1 | 51.58977
75.283 | 6.2666 | 0.125332 | 1631.4 | 52000956.3 | 52.00096
75.583 | 6.2917 | 0.125834 | 1644.2 | 52408956.9 | 52.40896
75.883 | 6.3167 | 0.126334 | 1657.3 | 52826520.0 | 52.82652
76.183 | 6.3417 | 0.126834 | 1670.4 | 53244083.2 | 53.24408
76.483 | 6.3667 | 0.127334 | 1683.5 | 53661646.3 | 53.66165
76.783 | 6.3917 | 0.127834 | 1696.4 | 54072834.5 | 54.07283
77.083 | 6.4166 | 0.128332 | 1709.5 | 54490397.6 | 54.4904
77.4 | 6.4431 | 0.128862 | 1723.1 | 54923898.3 | 54.9239
77.717 | 6.4695 | 0.12939 | 1736.4 | 55347836.5 | 55.34784
78.033 | 6.4959 | 0.129918 | 1749.8 | 55774962.1 | 55.77496
78.367 | 6.5236 | 0.130472 | 1763.9 | 56224400.4 | 56.2244
78.7 | 6.5514 | 0.131028 | 1777.5 | 56657901.0 | 56.6579
79.05 | 6.5806 | 0.131612 | 1791.7 | 57110526.7 | 57.11053
79.4 | 6.6097 | 0.132194 | 1805.8 | 57559964.9 | 57.55996
79.767 | 6.6402 | 0.132804 | 1820.2 | 58018965.7 | 58.01897
80.133 | 6.6709 | 0.133418 | 1834.7 | 58481153.9 | 58.48115
80.517 | 6.7028 | 0.134056 | 1849.3 | 58946529.6 | 58.94653
80.9 | 6.7347 | 0.134694 | 1863.8 | 59408717.8 | 59.40872
81.283 | 6.7667 | 0.135334 | 1878.1 | 59864531.0 | 59.86453
81.683 | 6.8 | 0.136 | 1893 | 60339469.3 | 60.33947
82.083 | 6.8333 | 0.136666 | 1907.7 | 60808032.5 | 60.80803
82.483 | 6.8667 | 0.137334 | 1922.5 | 61279783.2 | 61.27978
82.917 | 6.9028 | 0.138056 | 1937.9 | 61770659.0 | 61.77066
83.367 | 6.9403 | 0.138806 | 1953.4 | 62264722.3 | 62.26472
83.85 | 6.9806 | 0.139612 | 1968.7 | 62752410.6 | 62.75241
84.35 | 7.0222 | 0.140444 | 1980 | 63112598.6 | 63.1126

## grafico
Desvio Padrão | Média | media força maxima
1.836323 | 62.06901 | 1947.26