## A22-1
Tempo(s) | Alongamento (mm/mm) | Deformação (mm/mm) | Força (N) | Tensão (Pa) | Tensão (MPa) | Unidade | Comprimento | Largura | Espessura
0.016667 | 0 | 0 | 0 | 0 | 0 | mm | 50 | 12.83 | 3.29 | foi aplicado uma força de 1000N na hora de prender a garra
8.3833 | 0.69161 | 0.0138322 | 12.077 | 286112.3 | 0.2861123 | m | 0.05 | 0.01283 | 0.00329
8.45 | 0.69719 | 0.0139438 | 12.077 | 286112.3 | 0.2861123
8.5167 | 0.70268 | 0.0140536 | 12.077 | 286112.3 | 0.2861123 | Área (m^2) | 4.22107e-05
8.5833 | 0.70826 | 0.0141652 | 12.077 | 286112.3 | 0.2861123
8.65 | 0.71385 | 0.014277 | 12.077 | 286112.3 | 0.2861123
8.7167 | 0.71934 | 0.0143868 | 11.907 | 282084.9 | 0.2820849
8.7833 | 0.72492 | 0.0144984 | 11.907 | 282084.9 | 0.2820849
8.8667 | 0.7319 | 0.014638 | 12.077 | 286112.3 | 0.2861123
8.95 | 0.73888 | 0.0147776 | 11.907 | 282084.9 | 0.2820849
9.0333 | 0.74577 | 0.0149154 | 11.907 | 282084.9 | 0.2820849
9.1167 | 0.75275 | 0.015055 | 11.907 | 282084.9 | 0.2820849
9.2 | 0.75963 | 0.0151926 | 12.077 | 286112.3 | 0.2861123
9.2833 | 0.76652 | 0.0153304 | 12.077 | 286112.3 | 0.2861123
9.3667 | 0.7735 | 0.01547 | 12.077 | 286112.3 | 0.2861123
9.45 | 0.78048 | 0.0156096 | 12.077 | 286112.3 | 0.2861123
9.5333 | 0.78736 | 0.0157472 | 12.077 | 286112.3 | 0.2861123
9.6167 | 0.79444 | 0.0158888 | 12.077 | 286112.3 | 0.2861123
9.7 | 0.80132 | 0.0160264 | 12.077 | 286112.3 | 0.2861123
9.7833 | 0.80821 | 0.0161642 | 12.247 | 290139.7 | 0.2901397
9.8667 | 0.81519 | 0.0163038 | 12.247 | 290139.7 | 0.2901397
9.95 | 0.82217 | 0.0164434 | 12.247 | 290139.7 | 0.2901397
10.033 | 0.82905 | 0.016581 | 12.247 | 290139.7 | 0.2901397
10.117 | 0.83603 | 0.0167206 | 12.247 | 290139.7 | 0.2901397
10.2 | 0.84301 | 0.0168602 | 12.417 | 294167.1 | 0.2941671
10.283 | 0.84999 | 0.0169998 | 12.928 | 306273.1 | 0.3062731
10.367 | 0.85697 | 0.0171394 | 13.268 | 314327.9 | 0.3143279
10.45 | 0.86386 | 0.0172772 | 13.438 | 318355.3 | 0.3183553
10.533 | 0.87074 | 0.0174148 | 13.608 | 322382.7 | 0.3223827
10.617 | 0.87772 | 0.0175544 | 13.778 | 326410.1 | 0.3264101
10.7 | 0.8847 | 0.017694 | 13.778 | 326410.1 | 0.3264101
10.783 | 0.89159 | 0.0178318 | 13.948 | 330437.5 | 0.3304375
10.867 | 0.89857 | 0.0179714 | 14.118 | 334465 | 0.334465
10.967 | 0.90685 | 0.018137 | 14.118 | 334465 | 0.334465
11.067 | 0.91523 | 0.0183046 | 14.288 | 338492.4 | 0.3384924
11.167 | 0.92351 | 0.0184702 | 14.458 | 342519.8 | 0.3425198
11.267 | 0.93188 | 0.0186376 | 14.458 | 342519.8 | 0.3425198
11.367 | 0.94026 | 0.0188052 | 14.288 | 338492.4 | 0.3384924
11.467 | 0.94854 | 0.0189708 | 14.458 | 342519.8 | 0.3425198
11.567 | 0.95692 | 0.0191384 | 14.458 | 342519.8 | 0.3425198
11.667 | 0.9652 | 0.019304 | 14.458 | 342519.8 | 0.3425198
11.767 | 0.97348 | 0.0194696 | 14.458 | 342519.8 | 0.3425198
11.867 | 0.98185 | 0.019637 | 14.458 | 342519.8 | 0.3425198
11.967 | 0.99023 | 0.0198046 | 14.458 | 342519.8 | 0.3425198
12.067 | 0.99851 | 0.0199702 | 14.458 | 342519.8 | 0.3425198
12.167 | 1.0069 | 0.020138 | 14.458 | 342519.8 | 0.3425198
12.267 | 1.0152 | 0.020304 | 14.458 | 342519.8 | 0.3425198
12.367 | 1.0235 | 0.02047 | 14.628 | 346547.2 | 0.3465472
12.467 | 1.0319 | 0.020638 | 14.458 | 342519.8 | 0.3425198
12.567 | 1.0402 | 0.020804 | 14.628 | 346547.2 | 0.3465472
12.667 | 1.0486 | 0.020972 | 14.628 | 346547.2 | 0.3465472
12.767 | 1.0569 | 0.021138 | 14.628 | 346547.2 | 0.3465472
12.867 | 1.0652 | 0.021304 | 14.628 | 346547.2 | 0.3465472
12.967 | 1.0735 | 0.02147 | 14.628 | 346547.2 | 0.3465472
13.083 | 1.0833 | 0.021666 | 14.458 | 342519.8 | 0.3425198
13.2 | 1.093 | 0.02186 | 14.628 | 346547.2 | 0.3465472
13.317 | 1.1026 | 0.022052 | 14.628 | 346547.2 | 0.3465472
13.433 | 1.1124 | 0.022248 | 14.628 | 346547.2 | 0.3465472
13.55 | 1.1222 | 0.022444 | 14.628 | 346547.2 | 0.3465472
13.667 | 1.1319 | 0.022638 | 14.628 | 346547.2 | 0.3465472
13.783 | 1.1416 | 0.022832 | 14.628 | 346547.2 | 0.3465472
13.9 | 1.1513 | 0.023026 | 14.628 | 346547.2 | 0.3465472
14.017 | 1.161 | 0.02322 | 14.799 | 350598.3 | 0.3505983
14.133 | 1.1708 | 0.023416 | 14.799 | 350598.3 | 0.3505983
14.25 | 1.1804 | 0.023608 | 14.799 | 350598.3 | 0.3505983
14.367 | 1.1902 | 0.023804 | 14.799 | 350598.3 | 0.3505983
14.483 | 1.1999 | 0.023998 | 14.969 | 354625.7 | 0.3546257
14.6 | 1.2097 | 0.024194 | 14.969 | 354625.7 | 0.3546257
14.717 | 1.2194 | 0.024388 | 14.969 | 354625.7 | 0.3546257
14.833 | 1.2291 | 0.024582 | 14.969 | 354625.7 | 0.3546257
14.95 | 1.2388 | 0.024776 | 15.139 | 358653.1 | 0.3586531
15.067 | 1.2485 | 0.02497 | 15.309 | 362680.6 | 0.3626806
15.183 | 1.2582 | 0.025164 | 15.309 | 362680.6 | 0.3626806
15.317 | 1.2693 | 0.025386 | 15.309 | 362680.6 | 0.3626806
15.45 | 1.2805 | 0.02561 | 15.479 | 366708 | 0.366708
15.583 | 1.2916 | 0.025832 | 15.819 | 374762.8 | 0.3747628
15.717 | 1.3027 | 0.026054 | 16.329 | 386845 | 0.386845
15.85 | 1.3138 | 0.026276 | 16.84 | 398951 | 0.398951
15.983 | 1.3249 | 0.026498 | 17.35 | 411033.2 | 0.4110332
16.117 | 1.336 | 0.02672 | 18.03 | 427142.9 | 0.4271429
16.217 | 1.3444 | 0.026888 | 18.711 | 443276.2 | 0.4432762
16.333 | 1.3541 | 0.027082 | 19.391 | 459385.9 | 0.4593859
16.45 | 1.3639 | 0.027278 | 20.072 | 475519.2 | 0.4755192
16.583 | 1.3749 | 0.027498 | 20.582 | 487601.5 | 0.4876015
16.683 | 1.3833 | 0.027666 | 21.262 | 503711.1 | 0.5037111
16.8 | 1.393 | 0.02786 | 21.943 | 519844.5 | 0.5198445
16.883 | 1.4 | 0.028 | 22.623 | 535954.2 | 0.5359542
17.017 | 1.4111 | 0.028222 | 23.304 | 552087.5 | 0.5520875
17.117 | 1.4194 | 0.028388 | 23.984 | 568197.2 | 0.5681972
17.183 | 1.4249 | 0.028498 | 24.664 | 584306.8 | 0.5843068
17.283 | 1.4332 | 0.028664 | 25.515 | 604467.6 | 0.6044676
17.367 | 1.4402 | 0.028804 | 26.195 | 620577.2 | 0.6205772
17.45 | 1.4471 | 0.028942 | 26.876 | 636710.6 | 0.6367106
17.533 | 1.454 | 0.02908 | 27.556 | 652820.3 | 0.6528203
17.617 | 1.4611 | 0.029222 | 28.236 | 668929.9 | 0.6689299
17.683 | 1.4666 | 0.029332 | 28.917 | 685063.3 | 0.6850633
17.767 | 1.4736 | 0.029472 | 29.597 | 701172.9 | 0.7011729
17.85 | 1.4804 | 0.029608 | 30.278 | 717306.3 | 0.7173063
17.917 | 1.486 | 0.02972 | 30.958 | 733415.9 | 0.7334159
18 | 1.493 | 0.02986 | 31.638 | 749525.6 | 0.7495256
18.083 | 1.4999 | 0.029998 | 32.319 | 765658.9 | 0.7656589
18.15 | 1.5055 | 0.03011 | 32.999 | 781768.6 | 0.7817686
18.217 | 1.511 | 0.03022 | 33.68 | 797902 | 0.797902
18.3 | 1.518 | 0.03036 | 34.36 | 814011.6 | 0.8140116
18.367 | 1.5235 | 0.03047 | 35.04 | 830121.3 | 0.8301213
18.45 | 1.5305 | 0.03061 | 35.891 | 850282 | 0.850282
18.533 | 1.5374 | 0.030748 | 36.571 | 866391.7 | 0.8663917
18.6 | 1.5429 | 0.030858 | 37.252 | 882525 | 0.882525
18.667 | 1.5486 | 0.030972 | 37.932 | 898634.7 | 0.8986347
18.733 | 1.5542 | 0.031084 | 38.612 | 914744.4 | 0.9147444
18.817 | 1.561 | 0.03122 | 39.293 | 930877.7 | 0.9308777
18.883 | 1.5665 | 0.03133 | 39.973 | 946987.4 | 0.9469874
18.95 | 1.5721 | 0.031442 | 40.654 | 963120.7 | 0.9631207
19.017 | 1.5777 | 0.031554 | 41.334 | 979230.4 | 0.9792304
19.083 | 1.5832 | 0.031664 | 42.014 | 995340 | 0.99534
19.15 | 1.5888 | 0.031776 | 42.695 | 1011473.4 | 1.011473
19.217 | 1.5944 | 0.031888 | 43.375 | 1027583.1 | 1.027583
19.283 | 1.5999 | 0.031998 | 44.056 | 1043716.4 | 1.043716
19.35 | 1.6055 | 0.03211 | 44.736 | 1059826.1 | 1.059826
19.4 | 1.6096 | 0.032192 | 45.416 | 1075935.7 | 1.075936
19.467 | 1.6152 | 0.032304 | 46.097 | 1092069.1 | 1.092069
19.533 | 1.6207 | 0.032414 | 46.777 | 1108178.7 | 1.108179
19.6 | 1.6263 | 0.032526 | 47.628 | 1128339.5 | 1.128339
19.667 | 1.6319 | 0.032638 | 48.308 | 1144449.2 | 1.144449
19.733 | 1.6374 | 0.032748 | 48.988 | 1160558.8 | 1.160559
19.8 | 1.643 | 0.03286 | 49.669 | 1176692.2 | 1.176692
19.85 | 1.6472 | 0.032944 | 50.349 | 1192801.8 | 1.192802
19.917 | 1.6527 | 0.033054 | 51.03 | 1208935.2 | 1.208935
19.967 | 1.6568 | 0.033136 | 51.71 | 1225044.8 | 1.225045
20.033 | 1.6624 | 0.033248 | 52.39 | 1241154.5 | 1.241154
20.1 | 1.668 | 0.03336 | 53.241 | 1261315.3 | 1.261315
20.167 | 1.6736 | 0.033472 | 53.921 | 1277424.9 | 1.277425
20.217 | 1.6777 | 0.033554 | 54.602 | 1293558.3 | 1.293558
20.283 | 1.6832 | 0.033664 | 55.282 | 1309667.9 | 1.309668
20.333 | 1.6874 | 0.033748 | 55.963 | 1325801.3 | 1.325801
20.383 | 1.6916 | 0.033832 | 56.643 | 1341910.9 | 1.341911
20.433 | 1.6958 | 0.033916 | 57.323 | 1358020.6 | 1.358021
20.483 | 1.7 | 0.034 | 58.004 | 1374153.9 | 1.374154
20.533 | 1.7041 | 0.034082 | 58.684 | 1390263.6 | 1.390264
20.583 | 1.7083 | 0.034166 | 59.364 | 1406373.3 | 1.406373
20.633 | 1.7124 | 0.034248 | 60.045 | 1422506.6 | 1.422507
20.683 | 1.7166 | 0.034332 | 60.725 | 1438616.3 | 1.438616
20.733 | 1.7207 | 0.034414 | 61.406 | 1454749.6 | 1.45475
20.783 | 1.7249 | 0.034498 | 62.086 | 1470859.3 | 1.470859
20.833 | 1.729 | 0.03458 | 62.766 | 1486968.9 | 1.486969
20.883 | 1.7332 | 0.034664 | 63.447 | 1503102.3 | 1.503102
20.933 | 1.7375 | 0.03475 | 64.127 | 1519212.0 | 1.519212
20.983 | 1.7417 | 0.034834 | 64.808 | 1535345.3 | 1.535345
21.033 | 1.7458 | 0.034916 | 65.658 | 1555482.4 | 1.555482
21.083 | 1.75 | 0.035 | 66.339 | 1571615.7 | 1.571616
21.133 | 1.7541 | 0.035082 | 67.189 | 1591752.8 | 1.591753
21.183 | 1.7582 | 0.035164 | 67.869 | 1607862.5 | 1.607862
21.233 | 1.7625 | 0.03525 | 68.72 | 1628023.2 | 1.628023
21.283 | 1.7666 | 0.035332 | 69.4 | 1644132.9 | 1.644133
21.317 | 1.7693 | 0.035386 | 70.081 | 1660266.2 | 1.660266
21.367 | 1.7735 | 0.03547 | 70.761 | 1676375.9 | 1.676376
21.417 | 1.7778 | 0.035556 | 71.612 | 1696536.7 | 1.696537
21.467 | 1.782 | 0.03564 | 72.292 | 1712646.3 | 1.712646
21.5 | 1.7847 | 0.035694 | 72.972 | 1728756.0 | 1.728756
21.55 | 1.7889 | 0.035778 | 73.823 | 1748916.7 | 1.748917
21.6 | 1.793 | 0.03586 | 74.503 | 1765026.4 | 1.765026
21.633 | 1.7957 | 0.035914 | 75.184 | 1781159.8 | 1.78116
21.683 | 1.7999 | 0.035998 | 76.034 | 1801296.8 | 1.801297
21.733 | 1.8041 | 0.036082 | 76.885 | 1821457.6 | 1.821458
21.783 | 1.8083 | 0.036166 | 77.735 | 1841594.7 | 1.841595
21.833 | 1.8124 | 0.036248 | 78.586 | 1861755.4 | 1.861755
21.883 | 1.8166 | 0.036332 | 79.436 | 1881892.5 | 1.881893
21.917 | 1.8194 | 0.036388 | 80.117 | 1898025.9 | 1.898026
21.967 | 1.8236 | 0.036472 | 80.967 | 1918162.9 | 1.918163
22.017 | 1.8277 | 0.036554 | 81.818 | 1938323.7 | 1.938324
22.05 | 1.8305 | 0.03661 | 82.498 | 1954433.4 | 1.954433
22.083 | 1.8333 | 0.036666 | 83.178 | 1970543.0 | 1.970543
22.133 | 1.8374 | 0.036748 | 84.029 | 1990703.8 | 1.990704
22.183 | 1.8415 | 0.03683 | 84.879 | 2010840.9 | 2.010841
22.217 | 1.8444 | 0.036888 | 85.56 | 2026974.2 | 2.026974
22.25 | 1.8471 | 0.036942 | 86.24 | 2043083.9 | 2.043084
22.3 | 1.8513 | 0.037026 | 87.091 | 2063244.6 | 2.063245
22.333 | 1.8541 | 0.037082 | 87.771 | 2079354.3 | 2.079354
22.383 | 1.8583 | 0.037166 | 88.621 | 2099491.4 | 2.099491
22.417 | 1.8611 | 0.037222 | 89.302 | 2115624.7 | 2.115625
22.45 | 1.8639 | 0.037278 | 89.982 | 2131734.4 | 2.131734
22.483 | 1.8666 | 0.037332 | 90.663 | 2147867.7 | 2.147868
22.517 | 1.8693 | 0.037386 | 91.343 | 2163977.4 | 2.163977
22.567 | 1.8735 | 0.03747 | 92.194 | 2184138.1 | 2.184138
22.6 | 1.8763 | 0.037526 | 92.874 | 2200247.8 | 2.200248
22.633 | 1.8791 | 0.037582 | 93.554 | 2216357.5 | 2.216357
22.667 | 1.8819 | 0.037638 | 94.235 | 2232490.8 | 2.232491
22.7 | 1.8847 | 0.037694 | 94.915 | 2248600.5 | 2.2486
22.733 | 1.8874 | 0.037748 | 95.596 | 2264733.8 | 2.264734
22.767 | 1.8902 | 0.037804 | 96.276 | 2280843.5 | 2.280843
22.8 | 1.893 | 0.03786 | 96.956 | 2296953.1 | 2.296953
22.833 | 1.8958 | 0.037916 | 97.637 | 2313086.5 | 2.313086
22.867 | 1.8985 | 0.03797 | 98.317 | 2329196.2 | 2.329196
22.917 | 1.9028 | 0.038056 | 99.338 | 2353384.3 | 2.353384
22.95 | 1.9055 | 0.03811 | 100.02 | 2369541.4 | 2.369541
22.983 | 1.9082 | 0.038164 | 100.7 | 2385651.0 | 2.385651
23.017 | 1.911 | 0.03822 | 101.38 | 2401760.7 | 2.401761
23.05 | 1.9137 | 0.038274 | 102.06 | 2417870.4 | 2.41787
23.083 | 1.9166 | 0.038332 | 102.74 | 2433980.0 | 2.43398
23.117 | 1.9193 | 0.038386 | 103.42 | 2450089.7 | 2.45009
23.15 | 1.9222 | 0.038444 | 104.27 | 2470226.7 | 2.470227
23.183 | 1.9249 | 0.038498 | 104.95 | 2486336.4 | 2.486336
23.217 | 1.9278 | 0.038556 | 105.63 | 2502446.1 | 2.502446
23.25 | 1.9305 | 0.03861 | 106.31 | 2518555.7 | 2.518556
23.283 | 1.9333 | 0.038666 | 106.99 | 2534665.4 | 2.534665
23.317 | 1.936 | 0.03872 | 107.84 | 2554802.5 | 2.554802
23.35 | 1.9388 | 0.038776 | 108.52 | 2570912.1 | 2.570912
23.383 | 1.9417 | 0.038834 | 109.2 | 2587021.8 | 2.587022
23.417 | 1.9444 | 0.038888 | 109.88 | 2603131.4 | 2.603131
23.45 | 1.9471 | 0.038942 | 110.73 | 2623268.5 | 2.623269
23.483 | 1.9499 | 0.038998 | 111.41 | 2639378.2 | 2.639378
23.517 | 1.9527 | 0.039054 | 112.27 | 2659752.1 | 2.659752
23.55 | 1.9554 | 0.039108 | 112.95 | 2675861.8 | 2.675862
23.583 | 1.9583 | 0.039166 | 113.8 | 2695998.9 | 2.695999
23.617 | 1.961 | 0.03922 | 114.48 | 2712108.5 | 2.712109
23.65 | 1.9639 | 0.039278 | 115.16 | 2728218.2 | 2.728218
23.683 | 1.9666 | 0.039332 | 116.01 | 2748355.3 | 2.748355
23.717 | 1.9695 | 0.03939 | 116.86 | 2768492.3 | 2.768492
23.75 | 1.9722 | 0.039444 | 117.54 | 2784602.0 | 2.784602
23.783 | 1.975 | 0.0395 | 118.22 | 2800711.7 | 2.800712
23.817 | 1.9778 | 0.039556 | 119.07 | 2820848.7 | 2.820849
23.85 | 1.9805 | 0.03961 | 119.75 | 2836958.4 | 2.836958
23.883 | 1.9833 | 0.039666 | 120.6 | 2857095.5 | 2.857095
23.917 | 1.986 | 0.03972 | 121.45 | 2877232.6 | 2.877233
23.95 | 1.9888 | 0.039776 | 122.13 | 2893342.2 | 2.893342
23.983 | 1.9915 | 0.03983 | 122.98 | 2913479.3 | 2.913479
24.017 | 1.9944 | 0.039888 | 123.66 | 2929588.9 | 2.929589
24.05 | 1.9971 | 0.039942 | 124.51 | 2949726.0 | 2.949726
24.083 | 1.9999 | 0.039998 | 125.36 | 2969863.1 | 2.969863
24.117 | 2.0027 | 0.040054 | 126.04 | 2985972.8 | 2.985973
24.15 | 2.0055 | 0.04011 | 126.89 | 3006109.8 | 3.00611
24.183 | 2.0082 | 0.040164 | 127.74 | 3026246.9 | 3.026247
24.217 | 2.0111 | 0.040222 | 128.59 | 3046384.0 | 3.046384
24.25 | 2.0138 | 0.040276 | 129.28 | 3062730.5 | 3.062731
24.283 | 2.0167 | 0.040334 | 130.13 | 3082867.6 | 3.082868
24.317 | 2.0195 | 0.04039 | 130.98 | 3103004.7 | 3.103005
24.367 | 2.0235 | 0.04047 | 132.17 | 3131196.6 | 3.131197
24.417 | 2.0276 | 0.040552 | 133.36 | 3159388.5 | 3.159388
24.467 | 2.0319 | 0.040638 | 134.55 | 3187580.4 | 3.18758
24.517 | 2.0361 | 0.040722 | 135.91 | 3219799.7 | 3.2198
24.567 | 2.0402 | 0.040804 | 137.1 | 3247991.6 | 3.247992
24.617 | 2.0444 | 0.040888 | 138.29 | 3276183.5 | 3.276184
24.667 | 2.0485 | 0.04097 | 139.48 | 3304375.4 | 3.304375
24.717 | 2.0527 | 0.041054 | 140.84 | 3336594.7 | 3.336595
24.767 | 2.0569 | 0.041138 | 142.03 | 3364786.7 | 3.364787
24.817 | 2.061 | 0.04122 | 143.22 | 3392978.6 | 3.392979
24.867 | 2.0652 | 0.041304 | 144.41 | 3421170.5 | 3.42117
24.917 | 2.0693 | 0.041386 | 145.77 | 3453389.8 | 3.45339
24.967 | 2.0736 | 0.041472 | 146.97 | 3481818.6 | 3.481819
25.017 | 2.0777 | 0.041554 | 148.16 | 3510010.5 | 3.51001
25.067 | 2.0819 | 0.041638 | 149.52 | 3542229.8 | 3.54223
25.117 | 2.086 | 0.04172 | 150.71 | 3570421.7 | 3.570422
25.167 | 2.0902 | 0.041804 | 151.9 | 3598613.6 | 3.598614
25.217 | 2.0944 | 0.041888 | 153.26 | 3630832.9 | 3.630833
25.267 | 2.0986 | 0.041972 | 154.62 | 3663052.3 | 3.663052
25.317 | 2.1027 | 0.042054 | 155.81 | 3691244.2 | 3.691244
25.367 | 2.1068 | 0.042136 | 157.17 | 3723463.5 | 3.723463
25.417 | 2.111 | 0.04222 | 158.53 | 3755682.8 | 3.755683
25.467 | 2.1152 | 0.042304 | 159.89 | 3787902.1 | 3.787902
25.517 | 2.1194 | 0.042388 | 161.08 | 3816094.0 | 3.816094
25.55 | 2.1221 | 0.042442 | 162.1 | 3840258.5 | 3.840259
25.6 | 2.1263 | 0.042526 | 163.46 | 3872477.8 | 3.872478
25.65 | 2.1305 | 0.04261 | 164.83 | 3904934.1 | 3.904934
25.7 | 2.1347 | 0.042694 | 166.19 | 3937153.4 | 3.937153
25.75 | 2.1388 | 0.042776 | 167.55 | 3969372.7 | 3.969373
25.8 | 2.143 | 0.04286 | 168.91 | 4001592.0 | 4.001592
25.85 | 2.1471 | 0.042942 | 170.27 | 4033811.3 | 4.033811
25.9 | 2.1514 | 0.043028 | 171.63 | 4066030.7 | 4.066031
25.95 | 2.1555 | 0.04311 | 172.99 | 4098250.0 | 4.09825
26 | 2.1597 | 0.043194 | 174.35 | 4130469.3 | 4.130469
26.05 | 2.1639 | 0.043278 | 175.71 | 4162688.6 | 4.162689
26.1 | 2.168 | 0.04336 | 177.07 | 4194907.9 | 4.194908
26.15 | 2.1722 | 0.043444 | 178.43 | 4227127.2 | 4.227127
26.2 | 2.1763 | 0.043526 | 179.79 | 4259346.6 | 4.259347
26.25 | 2.1805 | 0.04361 | 181.16 | 4291802.8 | 4.291803
26.3 | 2.1846 | 0.043692 | 182.52 | 4324022.1 | 4.324022
26.35 | 2.1888 | 0.043776 | 183.88 | 4356241.4 | 4.356241
26.4 | 2.1929 | 0.043858 | 185.41 | 4392488.2 | 4.392488
26.45 | 2.1972 | 0.043944 | 186.77 | 4424707.5 | 4.424707
26.5 | 2.2013 | 0.044026 | 188.13 | 4456926.8 | 4.456927
26.55 | 2.2056 | 0.044112 | 189.66 | 4493173.5 | 4.493174
26.6 | 2.2096 | 0.044192 | 191.02 | 4525392.9 | 4.525393
26.65 | 2.2138 | 0.044276 | 192.55 | 4561639.6 | 4.56164
26.7 | 2.218 | 0.04436 | 193.91 | 4593858.9 | 4.593859
26.75 | 2.2222 | 0.044444 | 195.44 | 4630105.6 | 4.630106
26.8 | 2.2263 | 0.044526 | 196.97 | 4666352.4 | 4.666352
26.85 | 2.2305 | 0.04461 | 198.34 | 4698808.6 | 4.698809
26.9 | 2.2346 | 0.044692 | 199.87 | 4735055.3 | 4.735055
26.95 | 2.2388 | 0.044776 | 201.4 | 4771302.1 | 4.771302
27 | 2.243 | 0.04486 | 202.93 | 4807548.8 | 4.807549
27.05 | 2.2472 | 0.044944 | 204.29 | 4839768.1 | 4.839768
27.1 | 2.2514 | 0.045028 | 205.82 | 4876014.8 | 4.876015
27.15 | 2.2554 | 0.045108 | 207.35 | 4912261.6 | 4.912262
27.2 | 2.2596 | 0.045192 | 208.88 | 4948508.3 | 4.948508
27.25 | 2.2638 | 0.045276 | 210.41 | 4984755.1 | 4.984755
27.3 | 2.268 | 0.04536 | 211.77 | 5016974.4 | 5.016974
27.35 | 2.2721 | 0.045442 | 213.3 | 5053221.1 | 5.053221
27.4 | 2.2763 | 0.045526 | 214.83 | 5089467.8 | 5.089468
27.45 | 2.2805 | 0.04561 | 216.37 | 5125951.5 | 5.125951
27.5 | 2.2847 | 0.045694 | 217.9 | 5162198.2 | 5.162198
27.567 | 2.2903 | 0.045806 | 219.94 | 5210527.2 | 5.210527
27.633 | 2.2957 | 0.045914 | 221.98 | 5258856.2 | 5.258856
27.7 | 2.3013 | 0.046026 | 224.02 | 5307185.1 | 5.307185
27.767 | 2.3068 | 0.046136 | 226.06 | 5355514.1 | 5.355514
27.833 | 2.3124 | 0.046248 | 228.1 | 5403843.1 | 5.403843
27.9 | 2.3179 | 0.046358 | 230.14 | 5452172.1 | 5.452172
27.967 | 2.3236 | 0.046472 | 232.18 | 5500501.1 | 5.500501
28.017 | 2.3277 | 0.046554 | 233.89 | 5541012.1 | 5.541012
28.083 | 2.3332 | 0.046664 | 235.93 | 5589341.1 | 5.589341
28.15 | 2.3388 | 0.046776 | 237.97 | 5637670.1 | 5.63767
28.2 | 2.343 | 0.04686 | 239.67 | 5677944.2 | 5.677944
28.267 | 2.3485 | 0.04697 | 241.71 | 5726273.2 | 5.726273
28.317 | 2.3527 | 0.047054 | 243.41 | 5766547.3 | 5.766547
28.383 | 2.3583 | 0.047166 | 245.62 | 5818903.7 | 5.818904
28.45 | 2.3638 | 0.047276 | 247.66 | 5867232.7 | 5.867233
28.5 | 2.368 | 0.04736 | 249.36 | 5907506.9 | 5.907507
28.55 | 2.3721 | 0.047442 | 251.07 | 5948017.9 | 5.948018
28.6 | 2.3763 | 0.047526 | 252.77 | 5988292.1 | 5.988292
28.65 | 2.3804 | 0.047608 | 254.47 | 6028566.2 | 6.028566
28.7 | 2.3846 | 0.047692 | 256.17 | 6068840.4 | 6.06884
28.75 | 2.3888 | 0.047776 | 257.87 | 6109114.5 | 6.109115
28.8 | 2.393 | 0.04786 | 259.57 | 6149388.7 | 6.149389
28.867 | 2.3986 | 0.047972 | 261.78 | 6201745.1 | 6.201745
28.933 | 2.4041 | 0.048082 | 263.99 | 6254101.4 | 6.254101
29 | 2.4096 | 0.048192 | 266.2 | 6306457.8 | 6.306458
29.067 | 2.4152 | 0.048304 | 268.42 | 6359051.1 | 6.359051
29.133 | 2.4207 | 0.048414 | 270.8 | 6415434.9 | 6.415435
29.2 | 2.4262 | 0.048524 | 273.01 | 6467791.3 | 6.467791
29.267 | 2.4318 | 0.048636 | 275.22 | 6520147.7 | 6.520148
29.333 | 2.4375 | 0.04875 | 277.6 | 6576531.5 | 6.576532
29.4 | 2.4431 | 0.048862 | 279.81 | 6628887.9 | 6.628888
29.467 | 2.4485 | 0.04897 | 282.19 | 6685271.7 | 6.685272
29.533 | 2.4541 | 0.049082 | 284.41 | 6737865.0 | 6.737865
29.6 | 2.4597 | 0.049194 | 286.79 | 6794248.9 | 6.794249
29.667 | 2.4652 | 0.049304 | 289.17 | 6850632.7 | 6.850633
29.733 | 2.4708 | 0.049416 | 291.55 | 6907016.5 | 6.907016
29.8 | 2.4764 | 0.049528 | 293.76 | 6959372.9 | 6.959373
29.867 | 2.4819 | 0.049638 | 296.14 | 7015756.7 | 7.015757
29.933 | 2.4874 | 0.049748 | 298.52 | 7072140.5 | 7.07214
30 | 2.4929 | 0.049858 | 300.9 | 7128524.3 | 7.128524
30.067 | 2.4985 | 0.04997 | 303.12 | 7181117.6 | 7.181118
30.133 | 2.504 | 0.05008 | 305.5 | 7237501.4 | 7.237501
30.2 | 2.5097 | 0.050194 | 307.88 | 7293885.2 | 7.293885
30.267 | 2.5152 | 0.050304 | 310.26 | 7350269.0 | 7.350269
30.333 | 2.5208 | 0.050416 | 312.64 | 7406652.8 | 7.406653
30.4 | 2.5263 | 0.050526 | 315.02 | 7463036.6 | 7.463037
30.467 | 2.5319 | 0.050638 | 317.4 | 7519420.4 | 7.51942
30.55 | 2.5388 | 0.050776 | 320.3 | 7588123.4 | 7.588123
30.633 | 2.5458 | 0.050916 | 323.19 | 7656589.4 | 7.656589
30.7 | 2.5513 | 0.051026 | 325.57 | 7712973.3 | 7.712973
30.767 | 2.5569 | 0.051138 | 327.95 | 7769357.1 | 7.769357
30.833 | 2.5624 | 0.051248 | 330.33 | 7825740.9 | 7.825741
30.9 | 2.568 | 0.05136 | 332.71 | 7882124.7 | 7.882125
30.967 | 2.5735 | 0.05147 | 335.09 | 7938508.5 | 7.938508
31.033 | 2.5791 | 0.051582 | 337.48 | 7995129.2 | 7.995129
31.1 | 2.5847 | 0.051694 | 340.03 | 8055540.4 | 8.05554
31.167 | 2.5902 | 0.051804 | 342.41 | 8111924.2 | 8.111924
31.233 | 2.5958 | 0.051916 | 344.79 | 8168308.0 | 8.168308
31.3 | 2.6013 | 0.052026 | 347.17 | 8224691.8 | 8.224692
31.367 | 2.6068 | 0.052136 | 349.72 | 8285103.1 | 8.285103
31.45 | 2.6138 | 0.052276 | 352.61 | 8353569.1 | 8.353569
31.533 | 2.6208 | 0.052416 | 355.68 | 8426299.5 | 8.426299
31.617 | 2.6277 | 0.052554 | 358.74 | 8498793.0 | 8.498793
31.7 | 2.6347 | 0.052694 | 361.63 | 8567259.0 | 8.567259
31.783 | 2.6416 | 0.052832 | 364.86 | 8643779.9 | 8.64378
31.867 | 2.6485 | 0.05297 | 367.92 | 8716273.4 | 8.716273
31.95 | 2.6555 | 0.05311 | 370.99 | 8789003.7 | 8.789004
32.033 | 2.6625 | 0.05325 | 374.05 | 8861497.2 | 8.861497
32.117 | 2.6694 | 0.053388 | 377.11 | 8933990.7 | 8.933991
32.2 | 2.6763 | 0.053526 | 380.34 | 9010511.6 | 9.010512
32.283 | 2.6832 | 0.053664 | 383.4 | 9083005.0 | 9.083005
32.367 | 2.6901 | 0.053802 | 386.63 | 9159525.9 | 9.159526
32.45 | 2.6972 | 0.053944 | 389.7 | 9232256.3 | 9.232256
32.533 | 2.7041 | 0.054082 | 392.76 | 9304749.7 | 9.30475
32.617 | 2.7111 | 0.054222 | 395.82 | 9377243.2 | 9.377243
32.7 | 2.718 | 0.05436 | 399.05 | 9453764.1 | 9.453764
32.783 | 2.7249 | 0.054498 | 402.11 | 9526257.6 | 9.526258
32.867 | 2.7318 | 0.054636 | 405.35 | 9603015.3 | 9.603015
32.95 | 2.7389 | 0.054778 | 408.41 | 9675508.8 | 9.675509
33.033 | 2.7458 | 0.054916 | 411.64 | 9752029.7 | 9.75203
33.117 | 2.7527 | 0.055054 | 414.7 | 9824523.2 | 9.824523
33.2 | 2.7596 | 0.055192 | 417.93 | 9901044.0 | 9.901044
33.283 | 2.7666 | 0.055332 | 421.16 | 9977564.9 | 9.977565
33.367 | 2.7735 | 0.05547 | 424.4 | 10054322.7 | 10.05432
33.45 | 2.7805 | 0.05561 | 427.63 | 10130843.6 | 10.13084
33.533 | 2.7875 | 0.05575 | 430.86 | 10207364.5 | 10.20736
33.617 | 2.7943 | 0.055886 | 434.09 | 10283885.4 | 10.28389
33.7 | 2.8013 | 0.056026 | 437.32 | 10360406.2 | 10.36041
33.8 | 2.8097 | 0.056194 | 441.24 | 10453273.7 | 10.45327
33.9 | 2.818 | 0.05636 | 445.15 | 10545904.2 | 10.5459
34 | 2.8264 | 0.056528 | 449.06 | 10638534.8 | 10.63853
34.1 | 2.8346 | 0.056692 | 453.14 | 10735192.7 | 10.73519
34.2 | 2.843 | 0.05686 | 457.06 | 10828060.2 | 10.82806
34.283 | 2.8499 | 0.056998 | 460.46 | 10908608.5 | 10.90861
34.367 | 2.8569 | 0.057138 | 463.86 | 10989156.8 | 10.98916
34.45 | 2.8639 | 0.057278 | 467.26 | 11069705.1 | 11.06971
34.533 | 2.8707 | 0.057414 | 470.66 | 11150253.4 | 11.15025
34.617 | 2.8777 | 0.057554 | 474.07 | 11231038.6 | 11.23104
34.7 | 2.8847 | 0.057694 | 477.47 | 11311586.9 | 11.31159
34.783 | 2.8915 | 0.05783 | 481.04 | 11396162.6 | 11.39616
34.883 | 2.9 | 0.058 | 485.12 | 11492820.5 | 11.49282
34.983 | 2.9082 | 0.058164 | 489.2 | 11589478.5 | 11.58948
35.083 | 2.9165 | 0.05833 | 493.46 | 11690400.8 | 11.6904
35.183 | 2.925 | 0.0585 | 497.54 | 11787058.7 | 11.78706
35.283 | 2.9332 | 0.058664 | 501.79 | 11887744.1 | 11.88774
35.383 | 2.9417 | 0.058834 | 506.04 | 11988429.5 | 11.98843
35.483 | 2.9499 | 0.058998 | 510.3 | 12089351.8 | 12.08935
35.583 | 2.9582 | 0.059164 | 514.55 | 12190037.1 | 12.19004
35.683 | 2.9666 | 0.059332 | 518.8 | 12290722.5 | 12.29072
35.783 | 2.9749 | 0.059498 | 522.88 | 12387380.5 | 12.38738
35.883 | 2.9833 | 0.059666 | 527.14 | 12488302.7 | 12.4883
35.983 | 2.9916 | 0.059832 | 531.39 | 12588988.1 | 12.58899
36.083 | 2.9999 | 0.059998 | 535.64 | 12689673.5 | 12.68967
36.183 | 3.0083 | 0.060166 | 539.89 | 12790358.8 | 12.79036
36.283 | 3.0166 | 0.060332 | 543.98 | 12887253.7 | 12.88725
36.383 | 3.0249 | 0.060498 | 548.23 | 12987939.1 | 12.98794
36.483 | 3.0332 | 0.060664 | 552.48 | 13088624.4 | 13.08862
36.583 | 3.0416 | 0.060832 | 556.56 | 13185282.4 | 13.18528
36.683 | 3.05 | 0.061 | 560.82 | 13286204.7 | 13.2862
36.783 | 3.0583 | 0.061166 | 565.07 | 13386890.1 | 13.38689
36.883 | 3.0666 | 0.061332 | 569.32 | 13487575.4 | 13.48758
37 | 3.0763 | 0.061526 | 574.08 | 13600343.0 | 13.60034
37.117 | 3.0861 | 0.061722 | 578.85 | 13713347.6 | 13.71335
37.233 | 3.0959 | 0.061918 | 583.27 | 13818060.3 | 13.81806
37.35 | 3.1055 | 0.06211 | 587.86 | 13926800.6 | 13.9268
37.467 | 3.1152 | 0.062304 | 592.62 | 14039568.2 | 14.03957
37.583 | 3.1249 | 0.062498 | 597.39 | 14152572.7 | 14.15257
37.7 | 3.1347 | 0.062694 | 602.32 | 14269367.7 | 14.26937
37.817 | 3.1443 | 0.062886 | 607.25 | 14386162.8 | 14.38616
37.933 | 3.1541 | 0.063082 | 612.19 | 14503194.7 | 14.50319
38.05 | 3.1639 | 0.063278 | 617.12 | 14619989.7 | 14.61999
38.167 | 3.1736 | 0.063472 | 622.05 | 14736784.7 | 14.73678
38.283 | 3.1833 | 0.063666 | 626.98 | 14853579.8 | 14.85358
38.4 | 3.193 | 0.06386 | 631.92 | 14970611.7 | 14.97061
38.517 | 3.2027 | 0.064054 | 636.85 | 15087406.7 | 15.08741
38.633 | 3.2124 | 0.064248 | 641.95 | 15208229.2 | 15.20823
38.75 | 3.2221 | 0.064442 | 646.89 | 15325261.1 | 15.32526
38.867 | 3.2318 | 0.064636 | 651.82 | 15442056.2 | 15.44206
38.983 | 3.2416 | 0.064832 | 656.92 | 15562878.6 | 15.56288
39.1 | 3.2514 | 0.065028 | 662.02 | 15683701.1 | 15.6837
39.233 | 3.2624 | 0.065248 | 667.81 | 15820870.1 | 15.82087
39.35 | 3.2722 | 0.065444 | 672.91 | 15941692.5 | 15.94169
39.483 | 3.2833 | 0.065666 | 678.69 | 16078624.6 | 16.07862
39.6 | 3.293 | 0.06586 | 683.8 | 16199684.0 | 16.19968
39.717 | 3.3027 | 0.066054 | 688.9 | 16320506.4 | 16.32051
39.833 | 3.3124 | 0.066248 | 694 | 16441328.9 | 16.44133
39.95 | 3.3222 | 0.066444 | 699.11 | 16562388.2 | 16.56239
40.083 | 3.3332 | 0.066664 | 704.89 | 16699320.3 | 16.69932
40.217 | 3.3444 | 0.066888 | 710.67 | 16836252.4 | 16.83625
40.333 | 3.3542 | 0.067084 | 716.12 | 16965366.6 | 16.96537
40.45 | 3.3638 | 0.067276 | 721.56 | 17094243.9 | 17.09424
40.583 | 3.375 | 0.0675 | 727.68 | 17239230.8 | 17.23923
40.717 | 3.3861 | 0.067722 | 733.64 | 17380427.2 | 17.38043
40.833 | 3.3958 | 0.067916 | 739.08 | 17509304.5 | 17.5093
40.967 | 3.4069 | 0.068138 | 745.03 | 17650264.0 | 17.65026
41.1 | 3.4179 | 0.068358 | 751.33 | 17799515.3 | 17.79952
41.233 | 3.4291 | 0.068582 | 757.45 | 17944502.2 | 17.9445
41.367 | 3.4402 | 0.068804 | 763.57 | 18089489.2 | 18.08949
41.5 | 3.4513 | 0.069026 | 769.7 | 18234713.0 | 18.23471
41.633 | 3.4625 | 0.06925 | 775.82 | 18379699.9 | 18.3797
41.767 | 3.4736 | 0.069472 | 781.94 | 18524686.9 | 18.52469
41.9 | 3.4846 | 0.069692 | 788.07 | 18669910.7 | 18.66991
42.033 | 3.4957 | 0.069914 | 794.36 | 18818925.1 | 18.81893
42.167 | 3.5069 | 0.070138 | 800.48 | 18963912.0 | 18.96391
42.3 | 3.518 | 0.07036 | 806.78 | 19113163.3 | 19.11316
42.45 | 3.5305 | 0.07061 | 813.58 | 19274259.8 | 19.27426
42.583 | 3.5416 | 0.070832 | 819.71 | 19419483.7 | 19.41948
42.717 | 3.5527 | 0.071054 | 825.83 | 19564470.6 | 19.56447
42.85 | 3.5637 | 0.071274 | 831.95 | 19709457.6 | 19.70946
43 | 3.5763 | 0.071526 | 838.93 | 19874818.5 | 19.87482
43.15 | 3.5888 | 0.071776 | 845.9 | 20039942.5 | 20.03994
43.3 | 3.6013 | 0.072026 | 852.71 | 20201276.0 | 20.20128
43.45 | 3.6138 | 0.072276 | 859.85 | 20370427.4 | 20.37043
43.6 | 3.6263 | 0.072526 | 866.82 | 20535551.4 | 20.53555
43.75 | 3.6388 | 0.072776 | 873.8 | 20700912.3 | 20.70091
43.9 | 3.6513 | 0.073026 | 880.6 | 20862008.9 | 20.86201
44.05 | 3.6639 | 0.073278 | 887.58 | 21027369.8 | 21.02737
44.2 | 3.6763 | 0.073526 | 894.55 | 21192493.8 | 21.19249
44.35 | 3.6888 | 0.073776 | 901.52 | 21357617.9 | 21.35762
44.5 | 3.7014 | 0.074028 | 908.67 | 21527006.2 | 21.52701
44.65 | 3.7138 | 0.074276 | 915.47 | 21688102.8 | 21.6881
44.817 | 3.7277 | 0.074554 | 923.13 | 21869573.4 | 21.86957
44.983 | 3.7417 | 0.074834 | 930.95 | 22054834.4 | 22.05483
45.15 | 3.7554 | 0.075108 | 938.61 | 22236305.0 | 22.23631
45.317 | 3.7694 | 0.075388 | 946.26 | 22417538.7 | 22.41754
45.483 | 3.7833 | 0.075666 | 954.08 | 22602799.8 | 22.6028
45.633 | 3.7957 | 0.075914 | 961.23 | 22772188.1 | 22.77219
45.8 | 3.8097 | 0.076194 | 969.05 | 22957449.2 | 22.95745
45.967 | 3.8236 | 0.076472 | 976.88 | 23142947.2 | 23.14295
46.133 | 3.8373 | 0.076746 | 984.87 | 23332235.7 | 23.33224
46.3 | 3.8513 | 0.077026 | 992.87 | 23521761.1 | 23.52176
46.467 | 3.8653 | 0.077306 | 1000.9 | 23711997.2 | 23.712
46.633 | 3.8791 | 0.077582 | 1008.9 | 23901522.6 | 23.90152
46.8 | 3.893 | 0.07786 | 1017 | 24093417.1 | 24.09342
46.967 | 3.9069 | 0.078138 | 1025.2 | 24287680.6 | 24.28768
47.133 | 3.9207 | 0.078414 | 1033.4 | 24481944.2 | 24.48194
47.3 | 3.9347 | 0.078694 | 1041.5 | 24673838.6 | 24.67384
47.467 | 3.9485 | 0.07897 | 1049.7 | 24868102.2 | 24.8681
47.633 | 3.9624 | 0.079248 | 1057.8 | 25059996.6 | 25.06
47.8 | 3.9763 | 0.079526 | 1066 | 25254260.2 | 25.25426
47.967 | 3.9902 | 0.079804 | 1074.2 | 25448523.7 | 25.44852
48.133 | 4.0041 | 0.080082 | 1082.3 | 25640418.2 | 25.64042
48.3 | 4.0181 | 0.080362 | 1090.5 | 25834681.7 | 25.83468
48.483 | 4.0332 | 0.080664 | 1099.2 | 26040790.6 | 26.04079
48.667 | 4.0486 | 0.080972 | 1108 | 26249268.6 | 26.24927
48.85 | 4.0638 | 0.081276 | 1116.9 | 26460115.6 | 26.46012
49.033 | 4.0791 | 0.081582 | 1125.9 | 26673331.6 | 26.67333
49.217 | 4.0944 | 0.081888 | 1134.6 | 26879440.5 | 26.87944
49.4 | 4.1097 | 0.082194 | 1143.4 | 27087918.5 | 27.08792
49.583 | 4.1249 | 0.082498 | 1152.2 | 27296396.4 | 27.2964
49.767 | 4.1402 | 0.082804 | 1161.1 | 27507243.4 | 27.50724
49.95 | 4.1555 | 0.08311 | 1169.9 | 27715721.4 | 27.71572
50.133 | 4.1708 | 0.083416 | 1178.8 | 27926568.4 | 27.92657
50.333 | 4.1874 | 0.083748 | 1188.5 | 28156367.9 | 28.15637
50.533 | 4.2041 | 0.084082 | 1198 | 28381429.4 | 28.38143
50.733 | 4.2207 | 0.084414 | 1207.5 | 28606490.8 | 28.60649
50.933 | 4.2375 | 0.08475 | 1217.1 | 28833921.3 | 28.83392
51.133 | 4.2541 | 0.085082 | 1226.6 | 29058982.7 | 29.05898
51.333 | 4.2708 | 0.085416 | 1236.3 | 29288782.2 | 29.28878
51.533 | 4.2874 | 0.085748 | 1245.8 | 29513843.6 | 29.51384
51.733 | 4.3041 | 0.086082 | 1255.3 | 29738905.1 | 29.73891
51.933 | 4.3208 | 0.086416 | 1265.7 | 29985288.1 | 29.98529
52.15 | 4.3387 | 0.086774 | 1276.3 | 30236409.3 | 30.23641
52.35 | 4.3555 | 0.08711 | 1286.1 | 30468577.9 | 30.46858
52.55 | 4.3721 | 0.087442 | 1296 | 30703115.6 | 30.70312
52.75 | 4.3889 | 0.087778 | 1305.8 | 30935284.2 | 30.93528
52.967 | 4.4069 | 0.088138 | 1316.4 | 31186405.3 | 31.18641
53.183 | 4.4249 | 0.088498 | 1327.1 | 31439895.6 | 31.4399
53.4 | 4.443 | 0.08886 | 1337.7 | 31691016.7 | 31.69102
53.617 | 4.4611 | 0.089222 | 1348.2 | 31939768.8 | 31.93977
53.833 | 4.4791 | 0.089582 | 1358.7 | 32188520.9 | 32.18852
54.05 | 4.4971 | 0.089942 | 1369.5 | 32444380.2 | 32.44438
54.267 | 4.5152 | 0.090304 | 1380 | 32693132.3 | 32.69313
54.483 | 4.5333 | 0.090666 | 1390.7 | 32946622.5 | 32.94662
54.7 | 4.5513 | 0.091026 | 1401.4 | 33200112.8 | 33.20011
54.933 | 4.5708 | 0.091416 | 1412.7 | 33467817.4 | 33.46782
55.167 | 4.5902 | 0.091804 | 1423.7 | 33728414.8 | 33.72841
55.4 | 4.6096 | 0.092192 | 1435 | 33996119.5 | 33.99612
55.633 | 4.6291 | 0.092582 | 1446.2 | 34261455.0 | 34.26146
55.867 | 4.6485 | 0.09297 | 1457.4 | 34526790.6 | 34.52679
56.117 | 4.6694 | 0.093388 | 1469.3 | 34808709.6 | 34.80871
56.35 | 4.6888 | 0.093776 | 1480.5 | 35074045.2 | 35.07405
56.6 | 4.7097 | 0.094194 | 1492.3 | 35353595.2 | 35.3536
56.85 | 4.7305 | 0.09461 | 1504.2 | 35635514.2 | 35.63551
57.1 | 4.7514 | 0.095028 | 1515.9 | 35912695.1 | 35.9127
57.35 | 4.7722 | 0.095444 | 1527.8 | 36194614.2 | 36.19461
57.617 | 4.7943 | 0.095886 | 1540.2 | 36488378.5 | 36.48838
57.883 | 4.8166 | 0.096332 | 1552.8 | 36786881.1 | 36.78688
58.133 | 4.8374 | 0.096748 | 1564.7 | 37068800.1 | 37.0688
58.383 | 4.8583 | 0.097166 | 1576.6 | 37350719.1 | 37.35072
58.65 | 4.8805 | 0.09761 | 1589.4 | 37653959.8 | 37.65396
58.917 | 4.9027 | 0.098054 | 1602.3 | 37959569.5 | 37.95957
59.183 | 4.9249 | 0.098498 | 1615.3 | 38267548.3 | 38.26755
59.45 | 4.9472 | 0.098944 | 1628 | 38568419.9 | 38.56842
59.717 | 4.9693 | 0.099386 | 1640.8 | 38871660.5 | 38.87166
59.983 | 4.9916 | 0.099832 | 1653.7 | 39177270.2 | 39.17727
60.25 | 5.0139 | 0.100278 | 1666.5 | 39480510.9 | 39.48051
60.533 | 5.0374 | 0.100748 | 1679.7 | 39793227.8 | 39.79323
60.817 | 5.0611 | 0.101222 | 1692.8 | 40103575.6 | 40.10358
61.1 | 5.0847 | 0.101694 | 1705.8 | 40411554.4 | 40.41155
61.4 | 5.1095 | 0.10219 | 1719.4 | 40733747.6 | 40.73375
61.7 | 5.1347 | 0.102694 | 1732.8 | 41051202.7 | 41.0512
62 | 5.1597 | 0.103194 | 1746.4 | 41373395.8 | 41.3734
62.317 | 5.186 | 0.10372 | 1760.5 | 41707434.4 | 41.70743
62.633 | 5.2124 | 0.104248 | 1774.6 | 42041472.9 | 42.04147
62.95 | 5.2388 | 0.104776 | 1788.6 | 42373142.4 | 42.37314
63.267 | 5.2651 | 0.105302 | 1802.5 | 42702442.7 | 42.70244
63.6 | 5.293 | 0.10586 | 1817 | 43045957.5 | 43.04596
63.933 | 5.3208 | 0.106416 | 1831.6 | 43391841.4 | 43.39184
64.267 | 5.3485 | 0.10697 | 1846.6 | 43747201.5 | 43.7472
64.6 | 5.3763 | 0.107526 | 1861.1 | 44090716.3 | 44.09072
64.933 | 5.4041 | 0.108082 | 1876 | 44443707.4 | 44.44371
65.267 | 5.4319 | 0.108638 | 1890.8 | 44794329.4 | 44.79433
65.6 | 5.4597 | 0.109194 | 1905.4 | 45140213.3 | 45.14021
65.95 | 5.4888 | 0.109776 | 1920.6 | 45500311.5 | 45.50031
66.317 | 5.5194 | 0.110388 | 1935.9 | 45862778.9 | 45.86278
66.683 | 5.55 | 0.111 | 1951.4 | 46229984.3 | 46.22998
67.05 | 5.5805 | 0.11161 | 1966.7 | 46592451.7 | 46.59245
67.433 | 5.6124 | 0.112248 | 1982.2 | 46959657.1 | 46.95966
67.833 | 5.6458 | 0.112916 | 1997.8 | 47329231.7 | 47.32923
68.233 | 5.6791 | 0.113582 | 2013.5 | 47701175.3 | 47.70118
68.667 | 5.7152 | 0.114304 | 2029.4 | 48077857.0 | 48.07786
69.133 | 5.7541 | 0.115082 | 2045.4 | 48456907.8 | 48.45691

## A22-2
Tempo(s) | Alongamento (mm/mm) | Deformação (mm/mm) | Força (N) | Tensão (Pa) | Tensão (MPa) | Unidade | Comprimento | Largura | Espessura
0.16667 | 0.0073516 | 0.000147032 | 0 | 0 | 0 | mm | 50 | 12.83 | 3.3
9.8167 | 0.81072 | 0.0162144 | 5.103 | 120527.2 | 0.1205272 | m | 0.05 | 0.01283 | 0.0033
9.9 | 0.8177 | 0.016354 | 5.103 | 120527.2 | 0.1205272
9.9833 | 0.82459 | 0.0164918 | 5.103 | 120527.2 | 0.1205272 | Área (m^2) | 4.2339e-05
10.067 | 0.83147 | 0.0166294 | 5.103 | 120527.2 | 0.1205272
10.15 | 0.83855 | 0.016771 | 5.2731 | 124544.7 | 0.1245447
10.233 | 0.84543 | 0.0169086 | 5.2731 | 124544.7 | 0.1245447
10.317 | 0.85232 | 0.0170464 | 5.2731 | 124544.7 | 0.1245447
10.4 | 0.8593 | 0.017186 | 5.103 | 120527.2 | 0.1205272
10.483 | 0.86618 | 0.0173236 | 5.103 | 120527.2 | 0.1205272
10.567 | 0.87316 | 0.0174632 | 5.103 | 120527.2 | 0.1205272
10.65 | 0.88014 | 0.0176028 | 5.103 | 120527.2 | 0.1205272
10.733 | 0.88703 | 0.0177406 | 5.2731 | 124544.7 | 0.1245447
10.817 | 0.8941 | 0.017882 | 5.2731 | 124544.7 | 0.1245447
10.917 | 0.90229 | 0.0180458 | 5.4432 | 128562.3 | 0.1285623
11 | 0.90927 | 0.0181854 | 5.4432 | 128562.3 | 0.1285623
11.1 | 0.91764 | 0.0183528 | 5.4432 | 128562.3 | 0.1285623
11.2 | 0.92602 | 0.0185204 | 5.4432 | 128562.3 | 0.1285623
11.3 | 0.9343 | 0.018686 | 5.6133 | 132579.9 | 0.1325799
11.4 | 0.94268 | 0.0188536 | 5.6133 | 132579.9 | 0.1325799
11.5 | 0.95096 | 0.0190192 | 5.6133 | 132579.9 | 0.1325799
11.6 | 0.95924 | 0.0191848 | 5.7834 | 136597.5 | 0.1365975
11.7 | 0.96771 | 0.0193542 | 6.2937 | 148650.2 | 0.1486502
11.8 | 0.97599 | 0.0195198 | 6.804 | 160702.9 | 0.1607029
11.9 | 0.98427 | 0.0196854 | 7.3142 | 172753.3 | 0.1727533
12 | 0.99265 | 0.019853 | 7.6544 | 180788.4 | 0.1807884
12.1 | 1.0009 | 0.020018 | 7.9946 | 188823.5 | 0.1888235
12.2 | 1.0093 | 0.020186 | 8.1647 | 192841.1 | 0.1928411
12.3 | 1.0176 | 0.020352 | 8.3348 | 196858.7 | 0.1968587
12.4 | 1.026 | 0.02052 | 8.5049 | 200876.3 | 0.2008763
12.5 | 1.0343 | 0.020686 | 8.5049 | 200876.3 | 0.2008763
12.6 | 1.0426 | 0.020852 | 8.5049 | 200876.3 | 0.2008763
12.7 | 1.051 | 0.02102 | 8.5049 | 200876.3 | 0.2008763
12.8 | 1.0593 | 0.021186 | 8.5049 | 200876.3 | 0.2008763
12.9 | 1.0677 | 0.021354 | 8.5049 | 200876.3 | 0.2008763
13 | 1.076 | 0.02152 | 8.5049 | 200876.3 | 0.2008763
13.117 | 1.0857 | 0.021714 | 8.5049 | 200876.3 | 0.2008763
13.233 | 1.0954 | 0.021908 | 8.5049 | 200876.3 | 0.2008763
13.35 | 1.1052 | 0.022104 | 8.5049 | 200876.3 | 0.2008763
13.467 | 1.1148 | 0.022296 | 8.5049 | 200876.3 | 0.2008763
13.583 | 1.1245 | 0.02249 | 8.5049 | 200876.3 | 0.2008763
13.7 | 1.1343 | 0.022686 | 8.675 | 204893.8 | 0.2048938
13.817 | 1.1441 | 0.022882 | 8.675 | 204893.8 | 0.2048938
13.933 | 1.1537 | 0.023074 | 8.675 | 204893.8 | 0.2048938
14.05 | 1.1635 | 0.02327 | 8.5049 | 200876.3 | 0.2008763
14.167 | 1.1733 | 0.023466 | 8.675 | 204893.8 | 0.2048938
14.283 | 1.183 | 0.02366 | 8.675 | 204893.8 | 0.2048938
14.4 | 1.1926 | 0.023852 | 8.675 | 204893.8 | 0.2048938
14.517 | 1.2023 | 0.024046 | 8.675 | 204893.8 | 0.2048938
14.633 | 1.2121 | 0.024242 | 8.8451 | 208911.4 | 0.2089114
14.75 | 1.2219 | 0.024438 | 9.0152 | 212929 | 0.212929
14.867 | 1.2315 | 0.02463 | 9.1853 | 216946.6 | 0.2169466
14.983 | 1.2412 | 0.024824 | 9.6956 | 228999.3 | 0.2289993
15.1 | 1.251 | 0.02502 | 10.206 | 241054.3 | 0.2410543
15.217 | 1.2607 | 0.025214 | 10.376 | 245069.6 | 0.2450696
15.35 | 1.2718 | 0.025436 | 10.546 | 249084.8 | 0.2490848
15.483 | 1.283 | 0.02566 | 10.546 | 249084.8 | 0.2490848
15.617 | 1.2941 | 0.025882 | 10.546 | 249084.8 | 0.2490848
15.75 | 1.3051 | 0.026102 | 10.546 | 249084.8 | 0.2490848
15.883 | 1.3162 | 0.026324 | 10.546 | 249084.8 | 0.2490848
16.017 | 1.3273 | 0.026546 | 10.546 | 249084.8 | 0.2490848
16.15 | 1.3385 | 0.02677 | 10.546 | 249084.8 | 0.2490848
16.283 | 1.3496 | 0.026992 | 10.716 | 253100 | 0.2531
16.417 | 1.3607 | 0.027214 | 10.546 | 249084.8 | 0.2490848
16.55 | 1.3718 | 0.027436 | 10.716 | 253100 | 0.2531
16.683 | 1.3828 | 0.027656 | 10.716 | 253100 | 0.2531
16.817 | 1.3941 | 0.027882 | 10.716 | 253100 | 0.2531
16.95 | 1.4052 | 0.028104 | 10.716 | 253100 | 0.2531
17.083 | 1.4162 | 0.028324 | 10.716 | 253100 | 0.2531
17.217 | 1.4273 | 0.028546 | 10.716 | 253100 | 0.2531
17.35 | 1.4385 | 0.02877 | 10.716 | 253100 | 0.2531
17.5 | 1.451 | 0.02902 | 10.716 | 253100 | 0.2531
17.65 | 1.4635 | 0.02927 | 10.716 | 253100 | 0.2531
17.8 | 1.476 | 0.02952 | 10.716 | 253100 | 0.2531
17.95 | 1.4885 | 0.02977 | 10.886 | 257115.2 | 0.2571152
18.1 | 1.501 | 0.03002 | 10.886 | 257115.2 | 0.2571152
18.25 | 1.5134 | 0.030268 | 10.886 | 257115.2 | 0.2571152
18.4 | 1.526 | 0.03052 | 10.886 | 257115.2 | 0.2571152
18.55 | 1.5384 | 0.030768 | 10.886 | 257115.2 | 0.2571152
18.7 | 1.551 | 0.03102 | 11.056 | 261130.4 | 0.2611304
18.85 | 1.5635 | 0.03127 | 11.227 | 265169.2 | 0.2651692
19 | 1.5759 | 0.031518 | 11.567 | 273199.7 | 0.2731997
19.15 | 1.5885 | 0.03177 | 11.907 | 281230.1 | 0.2812301
19.3 | 1.601 | 0.03202 | 12.077 | 285245.3 | 0.2852453
19.45 | 1.6134 | 0.032268 | 12.417 | 293275.7 | 0.2932757
19.617 | 1.6273 | 0.032546 | 12.757 | 301306.1 | 0.3013061
19.767 | 1.6399 | 0.032798 | 13.438 | 317390.6 | 0.3173906
19.9 | 1.6509 | 0.033018 | 14.118 | 333451.4 | 0.3334514
20.033 | 1.662 | 0.03324 | 14.799 | 349535.9 | 0.3495359
20.15 | 1.6718 | 0.033436 | 15.479 | 365596.7 | 0.3655967
20.3 | 1.6843 | 0.033686 | 16.159 | 381657.6 | 0.3816576
20.433 | 1.6954 | 0.033908 | 16.84 | 397742 | 0.397742
20.567 | 1.7065 | 0.03413 | 17.52 | 413802.9 | 0.4138029
20.7 | 1.7177 | 0.034354 | 18.201 | 429887.3 | 0.4298873
20.8 | 1.7259 | 0.034518 | 18.881 | 445948.2 | 0.4459482
20.933 | 1.7371 | 0.034742 | 19.561 | 462009 | 0.462009
21.017 | 1.744 | 0.03488 | 20.242 | 478093.5 | 0.4780935
21.15 | 1.7551 | 0.035102 | 21.092 | 498169.5 | 0.4981695
21.267 | 1.7649 | 0.035298 | 21.773 | 514254 | 0.514254
21.367 | 1.7732 | 0.035464 | 22.453 | 530314.8 | 0.5303148
21.467 | 1.7815 | 0.03563 | 23.133 | 546375.7 | 0.5463757
21.583 | 1.7912 | 0.035824 | 23.814 | 562460.1 | 0.5624601
21.683 | 1.7996 | 0.035992 | 24.494 | 578521 | 0.578521
21.8 | 1.8093 | 0.036186 | 25.175 | 594605.4 | 0.5946054
21.9 | 1.8176 | 0.036352 | 25.855 | 610666.3 | 0.6106663
22 | 1.826 | 0.03652 | 26.535 | 626727.1 | 0.6267271
22.117 | 1.8358 | 0.036716 | 27.216 | 642811.6 | 0.6428116
22.217 | 1.844 | 0.03688 | 27.896 | 658872.4 | 0.6588724
22.3 | 1.851 | 0.03702 | 28.577 | 674956.9 | 0.6749569
22.4 | 1.8592 | 0.037184 | 29.257 | 691017.7 | 0.6910177
22.5 | 1.8677 | 0.037354 | 29.937 | 707078.6 | 0.7070786
22.583 | 1.8746 | 0.037492 | 30.618 | 723163 | 0.723163
22.683 | 1.8829 | 0.037658 | 31.298 | 739223.9 | 0.7392239
22.767 | 1.8898 | 0.037796 | 31.979 | 755308.3 | 0.7553083
22.85 | 1.8968 | 0.037936 | 32.659 | 771369.2 | 0.7713692
22.933 | 1.9038 | 0.038076 | 33.339 | 787430 | 0.78743
23.017 | 1.9107 | 0.038214 | 34.02 | 803514.5 | 0.8035145
23.1 | 1.9176 | 0.038352 | 34.7 | 819575.3 | 0.8195753
23.167 | 1.9232 | 0.038464 | 35.381 | 835659.8 | 0.8356598
23.25 | 1.9301 | 0.038602 | 36.061 | 851720.6 | 0.8517206
23.333 | 1.9371 | 0.038742 | 36.741 | 867781.5 | 0.8677815
23.433 | 1.9455 | 0.03891 | 37.422 | 883865.9 | 0.8838659
23.517 | 1.9524 | 0.039048 | 38.102 | 899926.8 | 0.8999268
23.6 | 1.9593 | 0.039186 | 38.783 | 916011.2 | 0.9160112
23.7 | 1.9676 | 0.039352 | 39.463 | 932072.1 | 0.9320721
23.783 | 1.9746 | 0.039492 | 40.143 | 948132.9 | 0.9481329
23.85 | 1.9802 | 0.039604 | 40.824 | 964217.4 | 0.9642174
23.933 | 1.9871 | 0.039742 | 41.504 | 980278.2 | 0.9802782
24 | 1.9927 | 0.039854 | 42.185 | 996362.7 | 0.9963627
24.083 | 1.9995 | 0.03999 | 42.865 | 1012423.5 | 1.012424
24.15 | 2.0051 | 0.040102 | 43.545 | 1028484.4 | 1.028484
24.217 | 2.0107 | 0.040214 | 44.226 | 1044568.8 | 1.044569
24.283 | 2.0163 | 0.040326 | 45.076 | 1064644.9 | 1.064645
24.35 | 2.0219 | 0.040438 | 45.757 | 1080729.4 | 1.080729
24.417 | 2.0274 | 0.040548 | 46.437 | 1096790.2 | 1.09679
24.483 | 2.0329 | 0.040658 | 47.117 | 1112851.0 | 1.112851
24.55 | 2.0385 | 0.04077 | 47.798 | 1128935.5 | 1.128935
24.617 | 2.044 | 0.04088 | 48.478 | 1144996.3 | 1.144996
24.683 | 2.0496 | 0.040992 | 49.329 | 1165096.0 | 1.165096
24.75 | 2.0551 | 0.041102 | 50.009 | 1181156.9 | 1.181157
24.817 | 2.0607 | 0.041214 | 50.689 | 1197217.7 | 1.197218
24.883 | 2.0663 | 0.041326 | 51.54 | 1217317.4 | 1.217317
24.95 | 2.0718 | 0.041436 | 52.22 | 1233378.2 | 1.233378
25 | 2.0759 | 0.041518 | 52.901 | 1249462.7 | 1.249463
25.067 | 2.0815 | 0.04163 | 53.581 | 1265523.5 | 1.265524
25.133 | 2.087 | 0.04174 | 54.432 | 1285623.2 | 1.285623
25.2 | 2.0926 | 0.041852 | 55.112 | 1301684.0 | 1.301684
25.25 | 2.0968 | 0.041936 | 55.792 | 1317744.9 | 1.317745
25.3 | 2.101 | 0.04202 | 56.473 | 1333829.3 | 1.333829
25.367 | 2.1066 | 0.042132 | 57.153 | 1349890.2 | 1.34989
25.417 | 2.1106 | 0.042212 | 57.834 | 1365974.6 | 1.365975
25.467 | 2.1148 | 0.042296 | 58.514 | 1382035.5 | 1.382035
25.517 | 2.119 | 0.04238 | 59.194 | 1398096.3 | 1.398096
25.583 | 2.1246 | 0.042492 | 60.045 | 1418196.0 | 1.418196
25.65 | 2.1302 | 0.042604 | 60.895 | 1438272.0 | 1.438272
25.717 | 2.1357 | 0.042714 | 61.746 | 1458371.7 | 1.458372
25.767 | 2.1399 | 0.042798 | 62.426 | 1474432.6 | 1.474433
25.833 | 2.1455 | 0.04291 | 63.277 | 1494532.2 | 1.494532
25.883 | 2.1495 | 0.04299 | 63.957 | 1510593.1 | 1.510593
25.933 | 2.1537 | 0.043074 | 64.638 | 1526677.5 | 1.526678
26 | 2.1593 | 0.043186 | 65.488 | 1546753.6 | 1.546754
26.05 | 2.1634 | 0.043268 | 66.168 | 1562814.4 | 1.562814
26.1 | 2.1677 | 0.043354 | 66.849 | 1578898.9 | 1.578899
26.15 | 2.1718 | 0.043436 | 67.529 | 1594959.7 | 1.59496
26.2 | 2.176 | 0.04352 | 68.21 | 1611044.2 | 1.611044
26.25 | 2.1801 | 0.043602 | 68.89 | 1627105.0 | 1.627105
26.3 | 2.1843 | 0.043686 | 69.57 | 1643165.9 | 1.643166
26.35 | 2.1884 | 0.043768 | 70.251 | 1659250.3 | 1.65925
26.4 | 2.1927 | 0.043854 | 70.931 | 1675311.2 | 1.675311
26.45 | 2.1968 | 0.043936 | 71.612 | 1691395.6 | 1.691396
26.5 | 2.2009 | 0.044018 | 72.292 | 1707456.5 | 1.707456
26.55 | 2.2051 | 0.044102 | 73.142 | 1727532.5 | 1.727533
26.6 | 2.2093 | 0.044186 | 73.823 | 1743617.0 | 1.743617
26.65 | 2.2136 | 0.044272 | 74.503 | 1759677.8 | 1.759678
26.7 | 2.2177 | 0.044354 | 75.184 | 1775762.3 | 1.775762
26.75 | 2.2218 | 0.044436 | 76.034 | 1795838.4 | 1.795838
26.8 | 2.2259 | 0.044518 | 76.715 | 1811922.8 | 1.811923
26.85 | 2.2301 | 0.044602 | 77.395 | 1827983.7 | 1.827984
26.9 | 2.2343 | 0.044686 | 78.245 | 1848059.7 | 1.84806
26.95 | 2.2385 | 0.04477 | 78.926 | 1864144.2 | 1.864144
27 | 2.2427 | 0.044854 | 79.776 | 1884220.2 | 1.88422
27.05 | 2.2468 | 0.044936 | 80.457 | 1900304.7 | 1.900305
27.1 | 2.251 | 0.04502 | 81.137 | 1916365.5 | 1.916366
27.15 | 2.2552 | 0.045104 | 81.988 | 1936465.2 | 1.936465
27.2 | 2.2594 | 0.045188 | 82.668 | 1952526.0 | 1.952526
27.25 | 2.2634 | 0.045268 | 83.519 | 1972625.7 | 1.972626
27.3 | 2.2676 | 0.045352 | 84.199 | 1988686.6 | 1.988687
27.35 | 2.2718 | 0.045436 | 85.049 | 2008762.6 | 2.008763
27.4 | 2.276 | 0.04552 | 85.73 | 2024847.1 | 2.024847
27.45 | 2.2801 | 0.045602 | 86.58 | 2044923.1 | 2.044923
27.5 | 2.2843 | 0.045686 | 87.431 | 2065022.8 | 2.065023
27.55 | 2.2884 | 0.045768 | 88.111 | 2081083.6 | 2.081084
27.6 | 2.2927 | 0.045854 | 88.962 | 2101183.3 | 2.101183
27.65 | 2.2969 | 0.045938 | 89.812 | 2121259.4 | 2.121259
27.7 | 2.301 | 0.04602 | 90.493 | 2137343.8 | 2.137344
27.733 | 2.3037 | 0.046074 | 91.173 | 2153404.7 | 2.153405
27.783 | 2.3079 | 0.046158 | 91.853 | 2169465.5 | 2.169466
27.817 | 2.3107 | 0.046214 | 92.534 | 2185550.0 | 2.18555
27.867 | 2.3148 | 0.046296 | 93.214 | 2201610.8 | 2.201611
27.9 | 2.3177 | 0.046354 | 93.895 | 2217695.3 | 2.217695
27.95 | 2.3219 | 0.046438 | 94.575 | 2233756.1 | 2.233756
27.983 | 2.3246 | 0.046492 | 95.255 | 2249817.0 | 2.249817
28.033 | 2.3288 | 0.046576 | 96.106 | 2269916.6 | 2.269917
28.083 | 2.333 | 0.04666 | 96.786 | 2285977.5 | 2.285977
28.117 | 2.3357 | 0.046714 | 97.467 | 2302061.9 | 2.302062
28.167 | 2.3399 | 0.046798 | 98.317 | 2322138.0 | 2.322138
28.217 | 2.344 | 0.04688 | 98.998 | 2338222.4 | 2.338222
28.25 | 2.3468 | 0.046936 | 99.678 | 2354283.3 | 2.354283
28.3 | 2.3509 | 0.047018 | 100.53 | 2374406.6 | 2.374407
28.35 | 2.3551 | 0.047102 | 101.21 | 2390467.4 | 2.390467
28.383 | 2.3579 | 0.047158 | 101.89 | 2406528.3 | 2.406528
28.433 | 2.3621 | 0.047242 | 102.74 | 2426604.3 | 2.426604
28.483 | 2.3662 | 0.047324 | 103.59 | 2446680.4 | 2.44668
28.533 | 2.3704 | 0.047408 | 104.44 | 2466756.4 | 2.466756
28.583 | 2.3747 | 0.047494 | 105.29 | 2486832.5 | 2.486832
28.633 | 2.3787 | 0.047574 | 106.14 | 2506908.5 | 2.506909
28.683 | 2.3829 | 0.047658 | 106.99 | 2526984.6 | 2.526985
28.733 | 2.387 | 0.04774 | 107.84 | 2547060.6 | 2.547061
28.783 | 2.3912 | 0.047824 | 108.69 | 2567136.7 | 2.567137
28.833 | 2.3954 | 0.047908 | 109.54 | 2587212.7 | 2.587213
28.883 | 2.3996 | 0.047992 | 110.39 | 2607288.8 | 2.607289
28.917 | 2.4023 | 0.048046 | 111.07 | 2623349.6 | 2.62335
28.967 | 2.4065 | 0.04813 | 111.75 | 2639410.5 | 2.63941
29 | 2.4094 | 0.048188 | 112.44 | 2655707.5 | 2.655708
29.05 | 2.4135 | 0.04827 | 113.29 | 2675783.6 | 2.675784
29.1 | 2.4176 | 0.048352 | 114.14 | 2695859.6 | 2.69586
29.15 | 2.4218 | 0.048436 | 114.99 | 2715935.7 | 2.715936
29.2 | 2.426 | 0.04852 | 115.84 | 2736011.7 | 2.736012
29.233 | 2.4288 | 0.048576 | 116.52 | 2752072.6 | 2.752073
29.283 | 2.4329 | 0.048658 | 117.37 | 2772148.6 | 2.772149
29.333 | 2.4371 | 0.048742 | 118.22 | 2792224.7 | 2.792225
29.383 | 2.4413 | 0.048826 | 119.07 | 2812300.7 | 2.812301
29.433 | 2.4455 | 0.04891 | 119.92 | 2832376.8 | 2.832377
29.467 | 2.4482 | 0.048964 | 120.6 | 2848437.6 | 2.848438
29.517 | 2.4524 | 0.049048 | 121.45 | 2868513.7 | 2.868514
29.567 | 2.4565 | 0.04913 | 122.3 | 2888589.7 | 2.88859
29.6 | 2.4592 | 0.049184 | 122.98 | 2904650.6 | 2.904651
29.65 | 2.4634 | 0.049268 | 123.83 | 2924726.6 | 2.924727
29.683 | 2.4663 | 0.049326 | 124.51 | 2940787.5 | 2.940787
29.733 | 2.4704 | 0.049408 | 125.36 | 2960863.5 | 2.960864
29.783 | 2.4745 | 0.04949 | 126.21 | 2980939.6 | 2.98094
29.817 | 2.4774 | 0.049548 | 126.89 | 2997000.4 | 2.997
29.867 | 2.4815 | 0.04963 | 127.74 | 3017076.5 | 3.017076
29.9 | 2.4843 | 0.049686 | 128.42 | 3033137.3 | 3.033137
29.95 | 2.4885 | 0.04977 | 129.28 | 3053449.5 | 3.05345
29.983 | 2.4913 | 0.049826 | 129.96 | 3069510.4 | 3.06951
30.033 | 2.4954 | 0.049908 | 130.81 | 3089586.4 | 3.089586
30.1 | 2.5009 | 0.050018 | 132 | 3117692.9 | 3.117693
30.15 | 2.5051 | 0.050102 | 133.02 | 3141784.2 | 3.141784
30.217 | 2.5107 | 0.050214 | 134.21 | 3169890.6 | 3.169891
30.267 | 2.5149 | 0.050298 | 135.23 | 3193981.9 | 3.193982
30.333 | 2.5204 | 0.050408 | 136.42 | 3222088.4 | 3.222088
30.383 | 2.5247 | 0.050494 | 137.44 | 3246179.6 | 3.24618
30.45 | 2.5302 | 0.050604 | 138.63 | 3274286.1 | 3.274286
30.5 | 2.5343 | 0.050686 | 139.65 | 3298377.4 | 3.298377
30.567 | 2.5399 | 0.050798 | 140.84 | 3326483.9 | 3.326484
30.617 | 2.544 | 0.05088 | 141.86 | 3350575.1 | 3.350575
30.667 | 2.5482 | 0.050964 | 142.88 | 3374666.4 | 3.374666
30.717 | 2.5523 | 0.051046 | 143.9 | 3398757.6 | 3.398758
30.783 | 2.5579 | 0.051158 | 145.09 | 3426864.1 | 3.426864
30.833 | 2.5621 | 0.051242 | 146.11 | 3450955.4 | 3.450955
30.883 | 2.5663 | 0.051326 | 147.14 | 3475282.8 | 3.475283
30.933 | 2.5704 | 0.051408 | 148.16 | 3499374.1 | 3.499374
30.983 | 2.5745 | 0.05149 | 149.18 | 3523465.4 | 3.523465
31.05 | 2.5801 | 0.051602 | 150.37 | 3551571.8 | 3.551572
31.1 | 2.5843 | 0.051686 | 151.39 | 3575663.1 | 3.575663
31.15 | 2.5884 | 0.051768 | 152.41 | 3599754.4 | 3.599754
31.2 | 2.5926 | 0.051852 | 153.43 | 3623845.6 | 3.623846
31.267 | 2.5981 | 0.051962 | 154.62 | 3651952.1 | 3.651952
31.317 | 2.6024 | 0.052048 | 155.64 | 3676043.4 | 3.676043
31.367 | 2.6066 | 0.052132 | 156.66 | 3700134.6 | 3.700135
31.433 | 2.6121 | 0.052242 | 157.85 | 3728241.1 | 3.728241
31.483 | 2.6163 | 0.052326 | 158.87 | 3752332.4 | 3.752332
31.533 | 2.6204 | 0.052408 | 159.89 | 3776423.6 | 3.776424
31.583 | 2.6245 | 0.05249 | 160.91 | 3800514.9 | 3.800515
31.633 | 2.6287 | 0.052574 | 161.93 | 3824606.2 | 3.824606
31.683 | 2.633 | 0.05266 | 162.95 | 3848697.4 | 3.848697
31.733 | 2.6371 | 0.052742 | 163.98 | 3873024.9 | 3.873025
31.783 | 2.6413 | 0.052826 | 165 | 3897116.1 | 3.897116
31.833 | 2.6454 | 0.052908 | 166.02 | 3921207.4 | 3.921207
31.883 | 2.6495 | 0.05299 | 167.04 | 3945298.7 | 3.945299
31.933 | 2.6537 | 0.053074 | 168.23 | 3973405.1 | 3.973405
31.983 | 2.6579 | 0.053158 | 169.25 | 3997496.4 | 3.997496
32.033 | 2.6621 | 0.053242 | 170.27 | 4021587.7 | 4.021588
32.083 | 2.6662 | 0.053324 | 171.29 | 4045678.9 | 4.045679
32.133 | 2.6704 | 0.053408 | 172.31 | 4069770.2 | 4.06977
32.183 | 2.6746 | 0.053492 | 173.5 | 4097876.7 | 4.097877
32.233 | 2.6788 | 0.053576 | 174.52 | 4121967.9 | 4.121968
32.3 | 2.6844 | 0.053688 | 176.05 | 4158104.8 | 4.158105
32.367 | 2.6898 | 0.053796 | 177.41 | 4190226.5 | 4.190227
32.433 | 2.6955 | 0.05391 | 178.77 | 4222348.2 | 4.222348
32.5 | 2.701 | 0.05402 | 180.3 | 4258485.1 | 4.258485
32.567 | 2.7065 | 0.05413 | 181.84 | 4294858.2 | 4.294858
32.633 | 2.7121 | 0.054242 | 183.2 | 4326979.9 | 4.32698
32.7 | 2.7176 | 0.054352 | 184.73 | 4363116.7 | 4.363117
32.767 | 2.7232 | 0.054464 | 186.26 | 4399253.6 | 4.399254
32.833 | 2.7287 | 0.054574 | 187.62 | 4431375.3 | 4.431375
32.9 | 2.7343 | 0.054686 | 189.15 | 4467512.2 | 4.467512
32.967 | 2.7399 | 0.054798 | 190.68 | 4503649.1 | 4.503649
33.033 | 2.7454 | 0.054908 | 192.21 | 4539786.0 | 4.539786
33.1 | 2.751 | 0.05502 | 193.74 | 4575922.9 | 4.575923
33.167 | 2.7566 | 0.055132 | 195.27 | 4612059.8 | 4.61206
33.233 | 2.7621 | 0.055242 | 196.8 | 4648196.7 | 4.648197
33.3 | 2.7676 | 0.055352 | 198.34 | 4684569.8 | 4.68457
33.367 | 2.7732 | 0.055464 | 199.87 | 4720706.7 | 4.720707
33.433 | 2.7787 | 0.055574 | 201.4 | 4756843.6 | 4.756844
33.5 | 2.7842 | 0.055684 | 202.93 | 4792980.5 | 4.79298
33.567 | 2.7898 | 0.055796 | 204.46 | 4829117.4 | 4.829117
33.633 | 2.7955 | 0.05591 | 205.99 | 4865254.3 | 4.865254
33.7 | 2.801 | 0.05602 | 207.69 | 4905406.4 | 4.905406
33.767 | 2.8065 | 0.05613 | 209.22 | 4941543.3 | 4.941543
33.833 | 2.8121 | 0.056242 | 210.75 | 4977680.2 | 4.97768
33.9 | 2.8177 | 0.056354 | 212.28 | 5013817.0 | 5.013817
33.95 | 2.8218 | 0.056436 | 213.64 | 5045938.7 | 5.045939
34.017 | 2.8274 | 0.056548 | 215.35 | 5086327.0 | 5.086327
34.083 | 2.8329 | 0.056658 | 216.88 | 5122463.9 | 5.122464
34.133 | 2.8371 | 0.056742 | 218.24 | 5154585.6 | 5.154586
34.2 | 2.8426 | 0.056852 | 219.94 | 5194737.7 | 5.194738
34.283 | 2.8496 | 0.056992 | 221.98 | 5242920.2 | 5.24292
34.367 | 2.8565 | 0.05713 | 224.02 | 5291102.8 | 5.291103
34.45 | 2.8635 | 0.05727 | 226.06 | 5339285.3 | 5.339285
34.533 | 2.8705 | 0.05741 | 228.1 | 5387467.8 | 5.387468
34.617 | 2.8773 | 0.057546 | 230.14 | 5435650.3 | 5.43565
34.683 | 2.8829 | 0.057658 | 231.84 | 5475802.5 | 5.475802
34.767 | 2.8899 | 0.057798 | 233.89 | 5524221.2 | 5.524221
34.833 | 2.8955 | 0.05791 | 235.59 | 5564373.3 | 5.564373
34.9 | 2.901 | 0.05802 | 237.29 | 5604525.4 | 5.604525
34.967 | 2.9066 | 0.058132 | 238.99 | 5644677.5 | 5.644677
35.033 | 2.9121 | 0.058242 | 240.86 | 5688844.8 | 5.688845
35.1 | 2.9176 | 0.058352 | 242.56 | 5728996.9 | 5.728997
35.167 | 2.9231 | 0.058462 | 244.26 | 5769149.0 | 5.769149
35.233 | 2.9287 | 0.058574 | 245.96 | 5809301.1 | 5.809301
35.3 | 2.9343 | 0.058686 | 247.66 | 5849453.2 | 5.849453
35.367 | 2.9398 | 0.058796 | 249.36 | 5889605.3 | 5.889605
35.433 | 2.9454 | 0.058908 | 251.24 | 5934008.8 | 5.934009
35.5 | 2.951 | 0.05902 | 252.94 | 5974160.9 | 5.974161
35.567 | 2.9565 | 0.05913 | 254.64 | 6014313.0 | 6.014313
35.633 | 2.962 | 0.05924 | 256.34 | 6054465.2 | 6.054465
35.7 | 2.9677 | 0.059354 | 258.21 | 6098632.5 | 6.098632
35.767 | 2.9732 | 0.059464 | 259.91 | 6138784.6 | 6.138785
35.833 | 2.9788 | 0.059576 | 261.61 | 6178936.7 | 6.178937
35.917 | 2.9857 | 0.059714 | 263.82 | 6231134.4 | 6.231134
36 | 2.9927 | 0.059854 | 266.03 | 6283332.2 | 6.283332
36.083 | 2.9996 | 0.059992 | 268.25 | 6335766.1 | 6.335766
36.167 | 3.0065 | 0.06013 | 270.63 | 6391979.0 | 6.391979
36.25 | 3.0135 | 0.06027 | 272.84 | 6444176.8 | 6.444177
36.333 | 3.0205 | 0.06041 | 275.22 | 6500389.7 | 6.50039
36.417 | 3.0274 | 0.060548 | 277.43 | 6552587.4 | 6.552587
36.5 | 3.0343 | 0.060686 | 279.81 | 6608800.4 | 6.6088
36.583 | 3.0412 | 0.060824 | 282.02 | 6660998.1 | 6.660998
36.667 | 3.0481 | 0.060962 | 284.41 | 6717447.3 | 6.717447
36.75 | 3.0551 | 0.061102 | 286.79 | 6773660.2 | 6.77366
36.833 | 3.0621 | 0.061242 | 289 | 6825858.0 | 6.825858
36.917 | 3.0691 | 0.061382 | 291.38 | 6882070.9 | 6.882071
37 | 3.076 | 0.06152 | 293.76 | 6938283.9 | 6.938284
37.083 | 3.0829 | 0.061658 | 296.14 | 6994496.8 | 6.994497
37.167 | 3.0898 | 0.061796 | 298.35 | 7046694.5 | 7.046695
37.25 | 3.0968 | 0.061936 | 300.73 | 7102907.5 | 7.102907
37.333 | 3.1038 | 0.062076 | 303.12 | 7159356.6 | 7.159357
37.417 | 3.1106 | 0.062212 | 305.5 | 7215569.6 | 7.21557
37.5 | 3.1176 | 0.062352 | 307.88 | 7271782.5 | 7.271783
37.583 | 3.1246 | 0.062492 | 310.26 | 7327995.5 | 7.327995
37.667 | 3.1315 | 0.06263 | 312.81 | 7388223.6 | 7.388224
37.75 | 3.1385 | 0.06277 | 315.19 | 7444436.6 | 7.444437
37.833 | 3.1455 | 0.06291 | 317.57 | 7500649.5 | 7.50065
37.917 | 3.1523 | 0.063046 | 320.13 | 7561113.9 | 7.561114
38 | 3.1593 | 0.063186 | 322.51 | 7617326.8 | 7.617327
38.083 | 3.1663 | 0.063326 | 325.06 | 7677555.0 | 7.677555
38.167 | 3.1732 | 0.063464 | 327.44 | 7733767.9 | 7.733768
38.25 | 3.1802 | 0.063604 | 329.99 | 7793996.1 | 7.793996
38.333 | 3.1871 | 0.063742 | 332.37 | 7850209.0 | 7.850209
38.417 | 3.194 | 0.06388 | 334.92 | 7910437.2 | 7.910437
38.5 | 3.201 | 0.06402 | 337.31 | 7966886.3 | 7.966886
38.583 | 3.2079 | 0.064158 | 339.69 | 8023099.3 | 8.023099
38.667 | 3.2149 | 0.064298 | 342.24 | 8083327.4 | 8.083327
38.75 | 3.2219 | 0.064438 | 344.79 | 8143555.6 | 8.143556
38.833 | 3.2287 | 0.064574 | 347.34 | 8203783.7 | 8.203784
38.917 | 3.2357 | 0.064714 | 349.72 | 8259996.7 | 8.259997
39.017 | 3.244 | 0.06488 | 352.78 | 8332270.5 | 8.33227
39.117 | 3.2524 | 0.065048 | 355.68 | 8400765.3 | 8.400765
39.217 | 3.2608 | 0.065216 | 358.74 | 8473039.0 | 8.473039
39.317 | 3.2691 | 0.065382 | 361.63 | 8541297.6 | 8.541298
39.417 | 3.2774 | 0.065548 | 364.69 | 8613571.4 | 8.613571
39.517 | 3.2857 | 0.065714 | 367.58 | 8681830.0 | 8.68183
39.617 | 3.2941 | 0.065882 | 370.65 | 8754340.0 | 8.75434
39.717 | 3.3023 | 0.066046 | 373.71 | 8826613.8 | 8.826614
39.817 | 3.3107 | 0.066214 | 376.77 | 8898887.6 | 8.898888
39.917 | 3.319 | 0.06638 | 379.83 | 8971161.3 | 8.971161
40 | 3.326 | 0.06652 | 382.55 | 9035404.7 | 9.035405
40.1 | 3.3343 | 0.066686 | 385.78 | 9111693.7 | 9.111694
40.2 | 3.3426 | 0.066852 | 388.85 | 9184203.7 | 9.184204
40.283 | 3.3495 | 0.06699 | 391.57 | 9248447.1 | 9.248447
40.383 | 3.3579 | 0.067158 | 394.8 | 9324736.1 | 9.324736
40.483 | 3.3663 | 0.067326 | 397.86 | 9397009.8 | 9.39701
40.583 | 3.3746 | 0.067492 | 401.09 | 9473298.8 | 9.473299
40.683 | 3.3829 | 0.067658 | 404.15 | 9545572.6 | 9.545573
40.783 | 3.3912 | 0.067824 | 407.56 | 9626113.0 | 9.626113
40.883 | 3.3996 | 0.067992 | 410.79 | 9702402.0 | 9.702402
40.983 | 3.408 | 0.06816 | 414.02 | 9778691.0 | 9.778691
41.083 | 3.4163 | 0.068326 | 417.42 | 9858995.3 | 9.858995
41.183 | 3.4246 | 0.068492 | 420.65 | 9935284.3 | 9.935284
41.283 | 3.4329 | 0.068658 | 423.89 | 10011809.4 | 10.01181
41.383 | 3.4413 | 0.068826 | 427.29 | 10092113.7 | 10.09211
41.483 | 3.4497 | 0.068994 | 430.69 | 10172417.9 | 10.17242
41.583 | 3.4579 | 0.069158 | 433.92 | 10248706.9 | 10.24871
41.683 | 3.4662 | 0.069324 | 437.32 | 10329011.1 | 10.32901
41.783 | 3.4746 | 0.069492 | 440.73 | 10409551.5 | 10.40955
41.883 | 3.4829 | 0.069658 | 444.13 | 10489855.7 | 10.48986
41.983 | 3.4913 | 0.069826 | 447.53 | 10570159.9 | 10.57016
42.083 | 3.4996 | 0.069992 | 450.93 | 10650464.1 | 10.65046
42.183 | 3.5079 | 0.070158 | 454.33 | 10730768.3 | 10.73077
42.283 | 3.5163 | 0.070326 | 457.74 | 10811308.7 | 10.81131
42.383 | 3.5246 | 0.070492 | 461.14 | 10891612.9 | 10.89161
42.5 | 3.5342 | 0.070684 | 465.05 | 10983962.8 | 10.98396
42.617 | 3.544 | 0.07088 | 468.96 | 11076312.6 | 11.07631
42.717 | 3.5524 | 0.071048 | 472.36 | 11156616.8 | 11.15662
42.833 | 3.5621 | 0.071242 | 476.28 | 11249202.9 | 11.2492
42.95 | 3.5718 | 0.071436 | 480.02 | 11337537.5 | 11.33754
43.067 | 3.5815 | 0.07163 | 483.93 | 11429887.3 | 11.42989
43.183 | 3.5912 | 0.071824 | 488.01 | 11526252.4 | 11.52625
43.3 | 3.601 | 0.07202 | 491.93 | 11618838.4 | 11.61884
43.417 | 3.6107 | 0.072214 | 495.84 | 11711188.3 | 11.71119
43.533 | 3.6204 | 0.072408 | 499.75 | 11803538.1 | 11.80354
43.65 | 3.6302 | 0.072604 | 503.83 | 11899903.2 | 11.8999
43.767 | 3.6399 | 0.072798 | 507.74 | 11992253.0 | 11.99225
43.883 | 3.6496 | 0.072992 | 511.66 | 12084839.0 | 12.08484
44 | 3.6593 | 0.073186 | 515.74 | 12181204.1 | 12.1812
44.117 | 3.669 | 0.07338 | 519.65 | 12273553.9 | 12.27355
44.233 | 3.6788 | 0.073576 | 523.73 | 12369919.0 | 12.36992
44.35 | 3.6884 | 0.073768 | 527.82 | 12466520.2 | 12.46652
44.467 | 3.6982 | 0.073964 | 531.9 | 12562885.3 | 12.56289
44.6 | 3.7093 | 0.074186 | 536.49 | 12671296.0 | 12.6713
44.717 | 3.7191 | 0.074382 | 540.57 | 12767661.0 | 12.76766
44.833 | 3.7288 | 0.074576 | 544.66 | 12864262.3 | 12.86426
44.95 | 3.7384 | 0.074768 | 548.74 | 12960627.3 | 12.96063
45.067 | 3.7482 | 0.074964 | 552.82 | 13056992.4 | 13.05699
45.2 | 3.7594 | 0.075188 | 557.41 | 13165403.1 | 13.1654
45.317 | 3.769 | 0.07538 | 561.5 | 13262004.3 | 13.262
45.433 | 3.7788 | 0.075576 | 565.58 | 13358369.4 | 13.35837
45.55 | 3.7885 | 0.07577 | 569.83 | 13458749.6 | 13.45875
45.683 | 3.7996 | 0.075992 | 574.59 | 13571175.5 | 13.57118
45.817 | 3.8107 | 0.076214 | 579.36 | 13683837.6 | 13.68384
45.95 | 3.8219 | 0.076438 | 584.29 | 13800278.7 | 13.80028
46.083 | 3.8329 | 0.076658 | 589.05 | 13912704.6 | 13.9127
46.217 | 3.844 | 0.07688 | 593.99 | 14029381.9 | 14.02938
46.35 | 3.855 | 0.0771 | 598.92 | 14145823.0 | 14.14582
46.483 | 3.8663 | 0.077326 | 603.85 | 14262264.1 | 14.26226
46.6 | 3.876 | 0.07752 | 608.27 | 14366659.6 | 14.36666
46.717 | 3.8856 | 0.077712 | 612.7 | 14471291.2 | 14.47129
46.85 | 3.8968 | 0.077936 | 617.8 | 14591747.6 | 14.59175
46.983 | 3.9079 | 0.078158 | 622.9 | 14712203.9 | 14.7122
47.117 | 3.919 | 0.07838 | 627.83 | 14828645.0 | 14.82864
47.25 | 3.9301 | 0.078602 | 632.94 | 14949337.5 | 14.94934
47.383 | 3.9413 | 0.078826 | 637.87 | 15065778.6 | 15.06578
47.517 | 3.9524 | 0.079048 | 642.97 | 15186234.9 | 15.18623
47.65 | 3.9634 | 0.079268 | 648.08 | 15306927.4 | 15.30693
47.783 | 3.9746 | 0.079492 | 653.18 | 15427383.7 | 15.42738
47.917 | 3.9857 | 0.079714 | 658.45 | 15551855.3 | 15.55186
48.05 | 3.9968 | 0.079936 | 663.56 | 15672547.8 | 15.67255
48.183 | 4.008 | 0.08016 | 668.66 | 15793004.1 | 15.793
48.333 | 4.0204 | 0.080408 | 674.27 | 15925506.0 | 15.92551
48.467 | 4.0316 | 0.080632 | 679.37 | 16045962.4 | 16.04596
48.6 | 4.0426 | 0.080852 | 684.48 | 16166654.9 | 16.16665
48.733 | 4.0538 | 0.081076 | 689.58 | 16287111.2 | 16.28711
48.867 | 4.0649 | 0.081298 | 694.85 | 16411582.7 | 16.41158
49 | 4.0759 | 0.081518 | 699.96 | 16532275.2 | 16.53228
49.15 | 4.0884 | 0.081768 | 705.74 | 16668792.4 | 16.66879
49.3 | 4.101 | 0.08202 | 711.52 | 16805309.5 | 16.80531
49.45 | 4.1134 | 0.082268 | 717.31 | 16942062.9 | 16.94206
49.6 | 4.126 | 0.08252 | 723.09 | 17078580.0 | 17.07858
49.75 | 4.1385 | 0.08277 | 728.87 | 17215097.2 | 17.2151
49.9 | 4.151 | 0.08302 | 734.83 | 17355865.8 | 17.35587
50.05 | 4.1635 | 0.08327 | 740.61 | 17492382.9 | 17.49238
50.2 | 4.176 | 0.08352 | 746.39 | 17628900.1 | 17.6289
50.35 | 4.1885 | 0.08377 | 752.18 | 17765653.4 | 17.76565
50.5 | 4.2009 | 0.084018 | 758.13 | 17906185.8 | 17.90619
50.65 | 4.2135 | 0.08427 | 763.91 | 18042702.9 | 18.0427
50.8 | 4.2259 | 0.084518 | 769.7 | 18179456.3 | 18.17946
50.95 | 4.2385 | 0.08477 | 775.65 | 18319988.7 | 18.31999
51.1 | 4.251 | 0.08502 | 781.6 | 18460521.0 | 18.46052
51.25 | 4.2635 | 0.08527 | 787.39 | 18597274.4 | 18.59727
51.417 | 4.2774 | 0.085548 | 793.85 | 18749852.4 | 18.74985
51.583 | 4.2913 | 0.085826 | 800.48 | 18906445.6 | 18.90645
51.75 | 4.305 | 0.0861 | 806.95 | 19059259.8 | 19.05926
51.917 | 4.319 | 0.08638 | 813.58 | 19215853.0 | 19.21585
52.083 | 4.333 | 0.08666 | 820.22 | 19372682.4 | 19.37268
52.25 | 4.3468 | 0.086936 | 826.85 | 19529275.6 | 19.52928
52.4 | 4.3593 | 0.087186 | 832.97 | 19673823.2 | 19.67382
52.567 | 4.3733 | 0.087466 | 839.61 | 19830652.6 | 19.83065
52.733 | 4.387 | 0.08774 | 846.41 | 19991261.0 | 19.99126
52.9 | 4.401 | 0.08802 | 853.22 | 20152105.6 | 20.15211
53.067 | 4.4149 | 0.088298 | 860.19 | 20316729.3 | 20.31673
53.233 | 4.4287 | 0.088574 | 867.33 | 20485368.1 | 20.48537
53.4 | 4.4427 | 0.088854 | 874.31 | 20650227.9 | 20.65023
53.567 | 4.4565 | 0.08913 | 881.28 | 20814851.6 | 20.81485
53.733 | 4.4704 | 0.089408 | 888.26 | 20979711.4 | 20.97971
53.9 | 4.4843 | 0.089686 | 895.23 | 21144335.0 | 21.14434
54.067 | 4.4981 | 0.089962 | 902.2 | 21308958.6 | 21.30896
54.233 | 4.5121 | 0.090242 | 909.18 | 21473818.5 | 21.47382
54.4 | 4.526 | 0.09052 | 916.32 | 21642457.3 | 21.64246
54.583 | 4.5413 | 0.090826 | 923.98 | 21823378.0 | 21.82338
54.767 | 4.5566 | 0.091132 | 931.63 | 22004062.4 | 22.00406
54.95 | 4.5718 | 0.091436 | 939.29 | 22184983.1 | 22.18498
55.133 | 4.5871 | 0.091742 | 946.6 | 22357637.2 | 22.35764
55.317 | 4.6024 | 0.092048 | 954.25 | 22538321.6 | 22.53832
55.5 | 4.6176 | 0.092352 | 961.57 | 22711211.9 | 22.71121
55.683 | 4.633 | 0.09266 | 969.05 | 22887881.1 | 22.88788
55.867 | 4.6482 | 0.092964 | 976.54 | 23064786.6 | 23.06479
56.05 | 4.6635 | 0.09327 | 984.02 | 23241455.9 | 23.24146
56.233 | 4.6788 | 0.093576 | 991.51 | 23418361.3 | 23.41836
56.417 | 4.694 | 0.09388 | 999.16 | 23599045.8 | 23.59905
56.6 | 4.7093 | 0.094186 | 1006.6 | 23774770.3 | 23.77477
56.8 | 4.726 | 0.09452 | 1015 | 23973168.9 | 23.97317
57 | 4.7427 | 0.094854 | 1023.3 | 24169205.7 | 24.16921
57.2 | 4.7593 | 0.095186 | 1031.5 | 24362880.6 | 24.36288
57.4 | 4.7759 | 0.095518 | 1039.8 | 24558917.3 | 24.55892
57.6 | 4.7927 | 0.095854 | 1048.1 | 24754954.1 | 24.75495
57.8 | 4.8093 | 0.096186 | 1056.7 | 24958076.5 | 24.95808
58 | 4.826 | 0.09652 | 1065.2 | 25158837.0 | 25.15884
58.2 | 4.8426 | 0.096852 | 1073.5 | 25354873.8 | 25.35487
58.4 | 4.8593 | 0.097186 | 1081.8 | 25550910.5 | 25.55091
58.6 | 4.8761 | 0.097522 | 1090.3 | 25751671.0 | 25.75167
58.8 | 4.8926 | 0.097852 | 1099 | 25957155.3 | 25.95716
59 | 4.9092 | 0.098184 | 1108 | 26169725.3 | 26.16973
59.2 | 4.9259 | 0.098518 | 1116.9 | 26379933.4 | 26.37993
59.4 | 4.9427 | 0.098854 | 1125.5 | 26583055.8 | 26.58306
59.6 | 4.9593 | 0.099186 | 1134.4 | 26793263.9 | 26.79326
59.817 | 4.9773 | 0.099546 | 1143.9 | 27017643.3 | 27.01764
60.033 | 4.9954 | 0.099908 | 1153.4 | 27242022.7 | 27.24202
60.25 | 5.0135 | 0.10027 | 1163 | 27468764.0 | 27.46876
60.467 | 5.0316 | 0.100632 | 1172.5 | 27693143.4 | 27.69314
60.683 | 5.0495 | 0.10099 | 1181.8 | 27912799.1 | 27.9128
60.9 | 5.0677 | 0.101354 | 1191.2 | 28134816.6 | 28.13482
61.117 | 5.0857 | 0.101714 | 1200.7 | 28359196.0 | 28.3592
61.333 | 5.1038 | 0.102076 | 1210.1 | 28581213.5 | 28.58121
61.55 | 5.1218 | 0.102436 | 1219.4 | 28800869.2 | 28.80087
61.783 | 5.1413 | 0.102826 | 1229.5 | 29039419.9 | 29.03942
62.017 | 5.1607 | 0.103214 | 1239.5 | 29275608.8 | 29.27561
62.233 | 5.1787 | 0.103574 | 1249 | 29499988.2 | 29.49999
62.467 | 5.1982 | 0.103964 | 1259.2 | 29740900.8 | 29.7409
62.7 | 5.2177 | 0.104354 | 1269.3 | 29979451.6 | 29.97945
62.933 | 5.2371 | 0.104742 | 1279.5 | 30220364.2 | 30.22036
63.167 | 5.2565 | 0.10513 | 1289.5 | 30456553.1 | 30.45655
63.4 | 5.2759 | 0.105518 | 1299.6 | 30695103.8 | 30.6951
63.633 | 5.2955 | 0.10591 | 1309.6 | 30931292.7 | 30.93129
63.883 | 5.3163 | 0.106326 | 1320.3 | 31184014.7 | 31.18401
64.117 | 5.3357 | 0.106714 | 1330.5 | 31424927.4 | 31.42493
64.35 | 5.3552 | 0.107104 | 1340.7 | 31665840.0 | 31.66584
64.583 | 5.3745 | 0.10749 | 1350.9 | 31906752.6 | 31.90675
64.833 | 5.3954 | 0.107908 | 1362 | 32168922.3 | 32.16892
65.083 | 5.4163 | 0.108326 | 1373 | 32428730.0 | 32.42873
65.317 | 5.4357 | 0.108714 | 1383.6 | 32679090.2 | 32.67909
65.567 | 5.4565 | 0.10913 | 1394.6 | 32938897.9 | 32.9389
65.817 | 5.4774 | 0.109548 | 1405.9 | 33205791.4 | 33.20579
66.067 | 5.4981 | 0.109962 | 1416.9 | 33465599.1 | 33.4656
66.317 | 5.519 | 0.11038 | 1428 | 33727768.7 | 33.72777
66.567 | 5.5398 | 0.110796 | 1438.9 | 33985214.6 | 33.98521
66.833 | 5.5621 | 0.111242 | 1450.6 | 34261555.5 | 34.26156
67.1 | 5.5843 | 0.111686 | 1462 | 34530810.8 | 34.53081
67.367 | 5.6065 | 0.11213 | 1473.4 | 34800066.1 | 34.80007
67.633 | 5.6287 | 0.112574 | 1484.8 | 35069321.4 | 35.06932
67.9 | 5.6509 | 0.113018 | 1496.4 | 35343300.5 | 35.3433
68.183 | 5.6746 | 0.113492 | 1508.4 | 35626727.1 | 35.62673
68.467 | 5.6982 | 0.113964 | 1520.3 | 35907791.9 | 35.90779
68.75 | 5.7218 | 0.114436 | 1532.3 | 36191218.5 | 36.19122
69.033 | 5.7454 | 0.114908 | 1544.3 | 36474645.1 | 36.47465
69.317 | 5.769 | 0.11538 | 1556.6 | 36765157.4 | 36.76516
69.6 | 5.7926 | 0.115852 | 1568.5 | 37046222.2 | 37.04622
69.9 | 5.8177 | 0.116354 | 1581.1 | 37343820.1 | 37.34382
70.2 | 5.8427 | 0.116854 | 1593.8 | 37643780.0 | 37.64378
70.483 | 5.8663 | 0.117326 | 1606.1 | 37934292.3 | 37.93429
70.767 | 5.8899 | 0.117798 | 1618.3 | 38222442.7 | 38.22244
71.067 | 5.9149 | 0.118298 | 1631.4 | 38531850.1 | 38.53185
71.367 | 5.9399 | 0.118798 | 1644.3 | 38836533.7 | 38.83653
71.667 | 5.9648 | 0.119296 | 1657.4 | 39145941.1 | 39.14594
71.967 | 5.9899 | 0.119798 | 1670.5 | 39455348.5 | 39.45535
72.267 | 6.0149 | 0.120298 | 1683.5 | 39762394.0 | 39.76239
72.567 | 6.0399 | 0.120798 | 1696.4 | 40067077.6 | 40.06708
72.883 | 6.0663 | 0.121326 | 1709.8 | 40383570.7 | 40.38357
73.2 | 6.0926 | 0.121852 | 1723.3 | 40702425.7 | 40.70243
73.517 | 6.1189 | 0.122378 | 1736.5 | 41014195.0 | 41.01419
73.833 | 6.1455 | 0.12291 | 1750.1 | 41335411.8 | 41.33541
74.167 | 6.1732 | 0.123464 | 1764.1 | 41666076.2 | 41.66608
74.5 | 6.201 | 0.12402 | 1778.2 | 41999102.5 | 41.9991
74.833 | 6.2287 | 0.124574 | 1792.2 | 42329766.9 | 42.32977
75.183 | 6.2579 | 0.125158 | 1806.6 | 42669878.8 | 42.66988
75.517 | 6.2857 | 0.125714 | 1820.6 | 43000543.2 | 43.00054
75.867 | 6.3148 | 0.126296 | 1835 | 43340655.2 | 43.34066
76.217 | 6.344 | 0.12688 | 1849.3 | 43678405.3 | 43.67841
76.567 | 6.3732 | 0.127464 | 1863.8 | 44020879.1 | 44.02088
76.917 | 6.4024 | 0.128048 | 1878.2 | 44360991.0 | 44.36099
77.283 | 6.433 | 0.12866 | 1893.2 | 44715274.3 | 44.71527
77.65 | 6.4635 | 0.12927 | 1907.8 | 45060110.1 | 45.06011
78.033 | 6.4954 | 0.129908 | 1922.8 | 45414393.3 | 45.41439
78.45 | 6.5302 | 0.130604 | 1937.9 | 45771038.5 | 45.77104

## A22-3
Tempo(s) | Alongamento (mm/mm) | Deformação (mm/mm) | Força (N) | Tensão (Pa) | Tensão (MPa) | Unidade | Comprimento | Largura | Espessura
0.13333 | 0.0053043 | 0.000106086 | 0 | 0 | 0 | mm | 50 | 12.82 | 3.32
5.2667 | 0.43188 | 0.0086376 | 3.2319 | 75933.22 | 0.07593322 | m | 0.05 | 0.01282 | 0.00332
5.3167 | 0.43598 | 0.0087196 | 3.2319 | 75933.22 | 0.07593322
5.3667 | 0.44016 | 0.0088032 | 3.2319 | 75933.22 | 0.07593322 | Área (m^2) | 4.25624e-05
5.4167 | 0.44445 | 0.008889 | 3.2319 | 75933.22 | 0.07593322
5.4667 | 0.44863 | 0.0089726 | 3.2319 | 75933.22 | 0.07593322
5.5167 | 0.45273 | 0.0090546 | 3.2319 | 75933.22 | 0.07593322
5.5667 | 0.45682 | 0.0091364 | 3.2319 | 75933.22 | 0.07593322
5.6167 | 0.46101 | 0.0092202 | 3.2319 | 75933.22 | 0.07593322
5.6667 | 0.4652 | 0.009304 | 3.2319 | 75933.22 | 0.07593322
5.7167 | 0.46938 | 0.0093876 | 3.2319 | 75933.22 | 0.07593322
5.7667 | 0.47357 | 0.0094714 | 3.2319 | 75933.22 | 0.07593322
5.8167 | 0.47767 | 0.0095534 | 3.2319 | 75933.22 | 0.07593322
5.8667 | 0.48185 | 0.009637 | 3.2319 | 75933.22 | 0.07593322
5.9167 | 0.48604 | 0.0097208 | 3.2319 | 75933.22 | 0.07593322
5.9667 | 0.49023 | 0.0098046 | 3.2319 | 75933.22 | 0.07593322
6.0167 | 0.49442 | 0.0098884 | 3.2319 | 75933.22 | 0.07593322
6.0667 | 0.4986 | 0.009972 | 3.2319 | 75933.22 | 0.07593322
6.1167 | 0.50261 | 0.0100522 | 3.2319 | 75933.22 | 0.07593322
6.1667 | 0.50689 | 0.0101378 | 3.2319 | 75933.22 | 0.07593322
6.2167 | 0.51107 | 0.0102214 | 3.2319 | 75933.22 | 0.07593322
6.2667 | 0.51526 | 0.0103052 | 3.2319 | 75933.22 | 0.07593322
6.3167 | 0.51936 | 0.0103872 | 3.402 | 79929.7 | 0.0799297
6.3667 | 0.52354 | 0.0104708 | 3.2319 | 75933.22 | 0.07593322
6.4167 | 0.52773 | 0.0105546 | 3.2319 | 75933.22 | 0.07593322
6.4667 | 0.53192 | 0.0106384 | 3.2319 | 75933.22 | 0.07593322
6.5167 | 0.53601 | 0.0107202 | 3.2319 | 75933.22 | 0.07593322
6.5667 | 0.5402 | 0.010804 | 3.2319 | 75933.22 | 0.07593322
6.6167 | 0.54439 | 0.0108878 | 3.2319 | 75933.22 | 0.07593322
6.6833 | 0.54988 | 0.0109976 | 3.2319 | 75933.22 | 0.07593322
6.75 | 0.55546 | 0.0111092 | 3.2319 | 75933.22 | 0.07593322
6.8167 | 0.56105 | 0.011221 | 3.2319 | 75933.22 | 0.07593322
6.8833 | 0.56663 | 0.0113326 | 3.402 | 79929.7 | 0.0799297
6.95 | 0.57212 | 0.0114424 | 3.2319 | 75933.22 | 0.07593322
7.0167 | 0.5777 | 0.011554 | 3.2319 | 75933.22 | 0.07593322
7.0833 | 0.58329 | 0.0116658 | 3.2319 | 75933.22 | 0.07593322
7.15 | 0.58887 | 0.0117774 | 3.402 | 79929.7 | 0.0799297
7.2167 | 0.59436 | 0.0118872 | 3.402 | 79929.7 | 0.0799297
7.2833 | 0.59994 | 0.0119988 | 3.402 | 79929.7 | 0.0799297
7.35 | 0.60544 | 0.0121088 | 3.402 | 79929.7 | 0.0799297
7.4167 | 0.61093 | 0.0122186 | 3.402 | 79929.7 | 0.0799297
7.4833 | 0.6166 | 0.012332 | 3.402 | 79929.7 | 0.0799297
7.55 | 0.62209 | 0.0124418 | 3.402 | 79929.7 | 0.0799297
7.6167 | 0.62768 | 0.0125536 | 3.5721 | 83926.19 | 0.08392619
7.6833 | 0.63326 | 0.0126652 | 3.5721 | 83926.19 | 0.08392619
7.75 | 0.63884 | 0.0127768 | 3.5721 | 83926.19 | 0.08392619
7.8167 | 0.64443 | 0.0128886 | 3.7422 | 87922.67 | 0.08792267
7.8833 | 0.64992 | 0.0129984 | 3.7422 | 87922.67 | 0.08792267
7.95 | 0.6555 | 0.01311 | 3.9123 | 91919.16 | 0.09191916
8.0167 | 0.66108 | 0.0132216 | 4.0824 | 95915.64 | 0.09591564
8.0833 | 0.66667 | 0.0133334 | 4.2525 | 99912.13 | 0.09991213
8.15 | 0.67216 | 0.0134432 | 4.2525 | 99912.13 | 0.09991213
8.2167 | 0.67774 | 0.0135548 | 4.4226 | 103908.6 | 0.1039086
8.2833 | 0.68323 | 0.0136646 | 4.5927 | 107905.1 | 0.1079051
8.35 | 0.68872 | 0.0137744 | 4.7628 | 111901.6 | 0.1119016
8.4167 | 0.6944 | 0.013888 | 4.9329 | 115898.1 | 0.1158981
8.4833 | 0.69989 | 0.0139978 | 5.103 | 119894.6 | 0.1198946
8.55 | 0.70547 | 0.0141094 | 5.2731 | 123891 | 0.123891
8.6167 | 0.71106 | 0.0142212 | 5.4432 | 127887.5 | 0.1278875
8.6833 | 0.71664 | 0.0143328 | 5.6133 | 131884 | 0.131884
8.7667 | 0.72353 | 0.0144706 | 5.7834 | 135880.5 | 0.1358805
8.8333 | 0.72911 | 0.0145822 | 6.1236 | 143873.5 | 0.1438735
8.9167 | 0.736 | 0.01472 | 6.4638 | 151866.4 | 0.1518664
9 | 0.74298 | 0.0148596 | 6.4638 | 151866.4 | 0.1518664
9.0833 | 0.74986 | 0.0149972 | 6.6339 | 155862.9 | 0.1558629
9.1667 | 0.75684 | 0.0151368 | 6.804 | 159859.4 | 0.1598594
9.25 | 0.76382 | 0.0152764 | 6.9741 | 163855.9 | 0.1638559
9.3333 | 0.7708 | 0.015416 | 7.3142 | 171846.5 | 0.1718465
9.4167 | 0.77769 | 0.0155538 | 7.6544 | 179839.5 | 0.1798395
9.5 | 0.78467 | 0.0156934 | 8.1647 | 191828.9 | 0.1918289
9.5833 | 0.79155 | 0.015831 | 8.675 | 203818.4 | 0.2038184
9.6667 | 0.79853 | 0.0159706 | 9.0152 | 211811.4 | 0.2118114
9.75 | 0.80551 | 0.0161102 | 9.1853 | 215807.8 | 0.2158078
9.8333 | 0.8124 | 0.016248 | 9.8657 | 231793.8 | 0.2317938
9.9167 | 0.81947 | 0.0163894 | 10.206 | 239789.1 | 0.2397891
10 | 0.82636 | 0.0165272 | 10.546 | 247777.4 | 0.2477774
10.083 | 0.83324 | 0.0166648 | 11.227 | 263777.4 | 0.2637774
10.167 | 0.84022 | 0.0168044 | 11.567 | 271765.7 | 0.2717657
10.25 | 0.8472 | 0.016944 | 12.077 | 283748.1 | 0.2837481
10.333 | 0.85409 | 0.0170818 | 12.587 | 295730.5 | 0.2957305
10.417 | 0.86107 | 0.0172214 | 13.098 | 307736.4 | 0.3077364
10.5 | 0.86805 | 0.017361 | 13.778 | 323712.9 | 0.3237129
10.583 | 0.87484 | 0.0174968 | 14.458 | 339689.5 | 0.3396895
10.667 | 0.88191 | 0.0176382 | 14.969 | 351695.4 | 0.3516954
10.75 | 0.8888 | 0.017776 | 15.649 | 367671.9 | 0.3676719
10.833 | 0.89578 | 0.0179156 | 16.159 | 379654.3 | 0.3796543
10.917 | 0.90276 | 0.0180552 | 16.84 | 395654.4 | 0.3956544
11.017 | 0.91104 | 0.0182208 | 17.52 | 411630.9 | 0.4116309
11.1 | 0.91802 | 0.0183604 | 18.201 | 427631 | 0.427631
11.2 | 0.9263 | 0.018526 | 18.881 | 443607.5 | 0.4436075
11.283 | 0.93328 | 0.0186656 | 19.561 | 459584 | 0.459584
11.367 | 0.94026 | 0.0188052 | 20.242 | 475584.1 | 0.4755841
11.467 | 0.94854 | 0.0189708 | 20.922 | 491560.6 | 0.4915606
11.55 | 0.95552 | 0.0191104 | 21.603 | 507560.7 | 0.5075607
11.633 | 0.96241 | 0.0192482 | 22.283 | 523537.2 | 0.5235372
11.717 | 0.96939 | 0.0193878 | 22.963 | 539513.7 | 0.5395137
11.8 | 0.97636 | 0.0195272 | 23.644 | 555513.8 | 0.5555138
11.883 | 0.98316 | 0.0196632 | 24.324 | 571490.3 | 0.5714903
11.95 | 0.98874 | 0.0197748 | 25.005 | 587490.4 | 0.5874904
12.033 | 0.99581 | 0.0199162 | 25.685 | 603466.9 | 0.6034669
12.117 | 1.0028 | 0.020056 | 26.365 | 619443.5 | 0.6194435
12.183 | 1.0083 | 0.020166 | 27.046 | 635443.5 | 0.6354435
12.267 | 1.0152 | 0.020304 | 27.726 | 651420 | 0.65142
12.35 | 1.0221 | 0.020442 | 28.407 | 667420.1 | 0.6674201
12.417 | 1.0277 | 0.020554 | 29.087 | 683396.6 | 0.6833966
12.5 | 1.0346 | 0.020692 | 29.767 | 699373.2 | 0.6993732
12.567 | 1.0402 | 0.020804 | 30.448 | 715373.2 | 0.7153732
12.65 | 1.0472 | 0.020944 | 31.128 | 731349.7 | 0.7313497
12.733 | 1.0542 | 0.021084 | 31.808 | 747326.3 | 0.7473263
12.8 | 1.0597 | 0.021194 | 32.489 | 763326.3 | 0.7633263
12.883 | 1.0665 | 0.02133 | 33.169 | 779302.9 | 0.7793029
12.95 | 1.0721 | 0.021442 | 33.85 | 795302.9 | 0.7953029
13.033 | 1.0791 | 0.021582 | 34.53 | 811279.4 | 0.8112794
13.1 | 1.0847 | 0.021694 | 35.21 | 827256 | 0.827256
13.167 | 1.0903 | 0.021806 | 35.891 | 843256 | 0.843256
13.25 | 1.0972 | 0.021944 | 36.571 | 859232.6 | 0.8592326
13.317 | 1.1027 | 0.022054 | 37.252 | 875232.6 | 0.8752326
13.383 | 1.1082 | 0.022164 | 37.932 | 891209.1 | 0.8912091
13.45 | 1.1138 | 0.022276 | 38.783 | 911203.3 | 0.9112033
13.517 | 1.1194 | 0.022388 | 39.463 | 927179.9 | 0.9271799
13.583 | 1.125 | 0.0225 | 40.143 | 943156.4 | 0.9431564
13.65 | 1.1305 | 0.02261 | 40.824 | 959156.4 | 0.9591564
13.717 | 1.1361 | 0.022722 | 41.504 | 975133 | 0.975133
13.783 | 1.1416 | 0.022832 | 42.185 | 991133 | 0.991133
13.85 | 1.1472 | 0.022944 | 43.035 | 1011103.7 | 1.011104
13.917 | 1.1527 | 0.023054 | 43.715 | 1027080.2 | 1.02708
13.983 | 1.1583 | 0.023166 | 44.396 | 1043080.3 | 1.04308
14.05 | 1.1638 | 0.023276 | 45.076 | 1059056.8 | 1.059057
14.117 | 1.1693 | 0.023386 | 45.927 | 1079051.0 | 1.079051
14.183 | 1.1749 | 0.023498 | 46.607 | 1095027.5 | 1.095028
14.25 | 1.1804 | 0.023608 | 47.287 | 1111004.1 | 1.111004
14.317 | 1.186 | 0.02372 | 47.968 | 1127004.1 | 1.127004
14.383 | 1.1916 | 0.023832 | 48.648 | 1142980.7 | 1.142981
14.433 | 1.1958 | 0.023916 | 49.329 | 1158980.7 | 1.158981
14.5 | 1.2013 | 0.024026 | 50.009 | 1174957.2 | 1.174957
14.55 | 1.2055 | 0.02411 | 50.689 | 1190933.8 | 1.190934
14.617 | 1.2111 | 0.024222 | 51.37 | 1206933.8 | 1.206934
14.667 | 1.2152 | 0.024304 | 52.05 | 1222910.4 | 1.22291
14.733 | 1.2207 | 0.024414 | 52.901 | 1242904.5 | 1.242905
14.8 | 1.2263 | 0.024526 | 53.751 | 1262875.2 | 1.262875
14.867 | 1.2318 | 0.024636 | 54.602 | 1282869.4 | 1.282869
14.933 | 1.2374 | 0.024748 | 55.282 | 1298845.9 | 1.298846
14.983 | 1.2416 | 0.024832 | 55.963 | 1314846.0 | 1.314846
15.033 | 1.2458 | 0.024916 | 56.643 | 1330822.5 | 1.330823
15.083 | 1.25 | 0.025 | 57.323 | 1346799.1 | 1.346799
15.15 | 1.2554 | 0.025108 | 58.174 | 1366793.2 | 1.366793
15.217 | 1.261 | 0.02522 | 58.854 | 1382769.8 | 1.38277
15.267 | 1.2652 | 0.025304 | 59.535 | 1398769.8 | 1.39877
15.317 | 1.2694 | 0.025388 | 60.215 | 1414746.3 | 1.414746
15.367 | 1.2735 | 0.02547 | 60.895 | 1430722.9 | 1.430723
15.417 | 1.2776 | 0.025552 | 61.576 | 1446722.9 | 1.446723
15.467 | 1.2819 | 0.025638 | 62.256 | 1462699.5 | 1.462699
15.517 | 1.2861 | 0.025722 | 62.937 | 1478699.5 | 1.4787
15.567 | 1.2902 | 0.025804 | 63.617 | 1494676.1 | 1.494676
15.617 | 1.2943 | 0.025886 | 64.297 | 1510652.6 | 1.510653
15.667 | 1.2985 | 0.02597 | 64.978 | 1526652.6 | 1.526653
15.717 | 1.3027 | 0.026054 | 65.658 | 1542629.2 | 1.542629
15.767 | 1.3069 | 0.026138 | 66.339 | 1558629.2 | 1.558629
15.817 | 1.3111 | 0.026222 | 67.019 | 1574605.8 | 1.574606
15.867 | 1.3152 | 0.026304 | 67.699 | 1590582.3 | 1.590582
15.917 | 1.3194 | 0.026388 | 68.38 | 1606582.3 | 1.606582
15.967 | 1.3236 | 0.026472 | 69.06 | 1622558.9 | 1.622559
16.017 | 1.3278 | 0.026556 | 69.741 | 1638558.9 | 1.638559
16.067 | 1.3318 | 0.026636 | 70.591 | 1658529.6 | 1.65853
16.117 | 1.336 | 0.02672 | 71.271 | 1674506.1 | 1.674506
16.167 | 1.3401 | 0.026802 | 71.952 | 1690506.2 | 1.690506
16.217 | 1.3444 | 0.026888 | 72.632 | 1706482.7 | 1.706483
16.267 | 1.3486 | 0.026972 | 73.313 | 1722482.8 | 1.722483
16.317 | 1.3527 | 0.027054 | 73.993 | 1738459.3 | 1.738459
16.367 | 1.3569 | 0.027138 | 74.843 | 1758430.0 | 1.75843
16.417 | 1.361 | 0.02722 | 75.524 | 1774430.0 | 1.77443
16.467 | 1.3653 | 0.027306 | 76.204 | 1790406.6 | 1.790407
16.517 | 1.3694 | 0.027388 | 76.885 | 1806406.6 | 1.806407
16.567 | 1.3735 | 0.02747 | 77.735 | 1826377.3 | 1.826377
16.617 | 1.3777 | 0.027554 | 78.416 | 1842377.3 | 1.842377
16.667 | 1.3819 | 0.027638 | 79.096 | 1858353.9 | 1.858354
16.717 | 1.386 | 0.02772 | 79.946 | 1878324.5 | 1.878325
16.767 | 1.3903 | 0.027806 | 80.627 | 1894324.6 | 1.894325
16.817 | 1.3944 | 0.027888 | 81.307 | 1910301.1 | 1.910301
16.867 | 1.3986 | 0.027972 | 82.158 | 1930295.3 | 1.930295
16.917 | 1.4027 | 0.028054 | 82.838 | 1946271.8 | 1.946272
16.967 | 1.4069 | 0.028138 | 83.689 | 1966266.0 | 1.966266
17.017 | 1.411 | 0.02822 | 84.369 | 1982242.5 | 1.982243
17.067 | 1.4152 | 0.028304 | 85.22 | 2002236.7 | 2.002237
17.117 | 1.4194 | 0.028388 | 85.9 | 2018213.3 | 2.018213
17.167 | 1.4235 | 0.02847 | 86.75 | 2038183.9 | 2.038184
17.217 | 1.4277 | 0.028554 | 87.601 | 2058178.1 | 2.058178
17.267 | 1.4319 | 0.028638 | 88.281 | 2074154.7 | 2.074155
17.317 | 1.4361 | 0.028722 | 89.132 | 2094148.8 | 2.094149
17.367 | 1.4402 | 0.028804 | 89.982 | 2114119.5 | 2.11412
17.417 | 1.4444 | 0.028888 | 90.663 | 2130119.5 | 2.13012
17.45 | 1.4471 | 0.028942 | 91.343 | 2146096.1 | 2.146096
17.5 | 1.4513 | 0.029026 | 92.023 | 2162072.6 | 2.162073
17.533 | 1.454 | 0.02908 | 92.704 | 2178072.7 | 2.178073
17.583 | 1.4582 | 0.029164 | 93.384 | 2194049.2 | 2.194049
17.617 | 1.4611 | 0.029222 | 94.065 | 2210049.2 | 2.210049
17.667 | 1.4652 | 0.029304 | 94.745 | 2226025.8 | 2.226026
17.7 | 1.468 | 0.02936 | 95.425 | 2242002.3 | 2.242002
17.75 | 1.4722 | 0.029444 | 96.276 | 2261996.5 | 2.261997
17.8 | 1.4764 | 0.029528 | 96.956 | 2277973.0 | 2.277973
17.833 | 1.4791 | 0.029582 | 97.637 | 2293973.1 | 2.293973
17.883 | 1.4833 | 0.029666 | 98.487 | 2313943.8 | 2.313944
17.933 | 1.4874 | 0.029748 | 99.338 | 2333937.9 | 2.333938
17.983 | 1.4916 | 0.029832 | 100.19 | 2353955.6 | 2.353956
18.033 | 1.4957 | 0.029914 | 101.04 | 2373926.3 | 2.373926
18.083 | 1.4999 | 0.029998 | 101.89 | 2393897.0 | 2.393897
18.133 | 1.5041 | 0.030082 | 102.74 | 2413867.6 | 2.413868
18.183 | 1.5083 | 0.030166 | 103.59 | 2433838.3 | 2.433838
18.233 | 1.5124 | 0.030248 | 104.44 | 2453809.0 | 2.453809
18.283 | 1.5166 | 0.030332 | 105.29 | 2473779.7 | 2.47378
18.333 | 1.5208 | 0.030416 | 106.14 | 2493750.4 | 2.49375
18.383 | 1.5249 | 0.030498 | 106.99 | 2513721.0 | 2.513721
18.417 | 1.5277 | 0.030554 | 107.67 | 2529697.6 | 2.529698
18.467 | 1.5318 | 0.030636 | 108.52 | 2549668.3 | 2.549668
18.517 | 1.536 | 0.03072 | 109.37 | 2569638.9 | 2.569639
18.567 | 1.5402 | 0.030804 | 110.22 | 2589609.6 | 2.58961
18.617 | 1.5444 | 0.030888 | 111.07 | 2609580.3 | 2.60958
18.65 | 1.5471 | 0.030942 | 111.75 | 2625556.8 | 2.625557
18.7 | 1.5513 | 0.031026 | 112.61 | 2645762.5 | 2.645762
18.75 | 1.5555 | 0.03111 | 113.46 | 2665733.1 | 2.665733
18.8 | 1.5597 | 0.031194 | 114.31 | 2685703.8 | 2.685704
18.85 | 1.5638 | 0.031276 | 115.16 | 2705674.5 | 2.705674
18.9 | 1.568 | 0.03136 | 116.01 | 2725645.2 | 2.725645
18.933 | 1.5708 | 0.031416 | 116.69 | 2741621.7 | 2.741622
18.983 | 1.575 | 0.0315 | 117.54 | 2761592.4 | 2.761592
19.033 | 1.5791 | 0.031582 | 118.39 | 2781563.1 | 2.781563
19.083 | 1.5832 | 0.031664 | 119.24 | 2801533.7 | 2.801534
19.117 | 1.5861 | 0.031722 | 119.92 | 2817510.3 | 2.81751
19.167 | 1.5902 | 0.031804 | 120.77 | 2837481.0 | 2.837481
19.2 | 1.593 | 0.03186 | 121.45 | 2853457.5 | 2.853458
19.25 | 1.5972 | 0.031944 | 122.3 | 2873428.2 | 2.873428
19.283 | 1.5999 | 0.031998 | 122.98 | 2889404.7 | 2.889405
19.333 | 1.604 | 0.03208 | 123.83 | 2909375.4 | 2.909375
19.367 | 1.6069 | 0.032138 | 124.51 | 2925352.0 | 2.925352
19.417 | 1.611 | 0.03222 | 125.36 | 2945322.6 | 2.945323
19.467 | 1.6152 | 0.032304 | 126.21 | 2965293.3 | 2.965293
19.5 | 1.618 | 0.03236 | 126.89 | 2981269.9 | 2.98127
19.55 | 1.6222 | 0.032444 | 127.74 | 3001240.5 | 3.001241
19.6 | 1.6263 | 0.032526 | 128.59 | 3021211.2 | 3.021211
19.633 | 1.6291 | 0.032582 | 129.28 | 3037422.7 | 3.037423
19.683 | 1.6333 | 0.032666 | 130.13 | 3057393.4 | 3.057393
19.717 | 1.6361 | 0.032722 | 130.81 | 3073369.9 | 3.07337
19.783 | 1.6416 | 0.032832 | 132 | 3101328.9 | 3.101329
19.85 | 1.6472 | 0.032944 | 133.19 | 3129287.8 | 3.129288
19.917 | 1.6527 | 0.033054 | 134.38 | 3157246.8 | 3.157247
19.967 | 1.6569 | 0.033138 | 135.4 | 3181211.6 | 3.181212
20.033 | 1.6625 | 0.03325 | 136.59 | 3209170.5 | 3.209171
20.1 | 1.6681 | 0.033362 | 137.78 | 3237129.5 | 3.237129
20.15 | 1.6722 | 0.033444 | 138.8 | 3261094.3 | 3.261094
20.217 | 1.6777 | 0.033554 | 139.99 | 3289053.2 | 3.289053
20.283 | 1.6832 | 0.033664 | 141.18 | 3317012.2 | 3.317012
20.333 | 1.6874 | 0.033748 | 142.2 | 3340977.0 | 3.340977
20.4 | 1.693 | 0.03386 | 143.39 | 3368936.0 | 3.368936
20.45 | 1.6971 | 0.033942 | 144.41 | 3392900.8 | 3.392901
20.5 | 1.7013 | 0.034026 | 145.43 | 3416865.6 | 3.416866
20.567 | 1.7069 | 0.034138 | 146.63 | 3445059.5 | 3.445059
20.617 | 1.7111 | 0.034222 | 147.65 | 3469024.3 | 3.469024
20.667 | 1.7152 | 0.034304 | 148.67 | 3492989.1 | 3.492989
20.717 | 1.7193 | 0.034386 | 149.69 | 3516953.9 | 3.516954
20.767 | 1.7235 | 0.03447 | 150.71 | 3540918.7 | 3.540919
20.833 | 1.7291 | 0.034582 | 151.9 | 3568877.7 | 3.568878
20.883 | 1.7332 | 0.034664 | 152.92 | 3592842.5 | 3.592843
20.933 | 1.7374 | 0.034748 | 153.94 | 3616807.3 | 3.616807
20.983 | 1.7417 | 0.034834 | 154.96 | 3640772.1 | 3.640772
21.033 | 1.7458 | 0.034916 | 155.98 | 3664737.0 | 3.664737
21.083 | 1.75 | 0.035 | 157 | 3688701.8 | 3.688702
21.133 | 1.7541 | 0.035082 | 158.02 | 3712666.6 | 3.712667
21.183 | 1.7582 | 0.035164 | 159.04 | 3736631.4 | 3.736631
21.233 | 1.7625 | 0.03525 | 160.06 | 3760596.2 | 3.760596
21.283 | 1.7666 | 0.035332 | 161.08 | 3784561.0 | 3.784561
21.333 | 1.7708 | 0.035416 | 162.1 | 3808525.8 | 3.808526
21.383 | 1.7749 | 0.035498 | 163.12 | 3832490.6 | 3.832491
21.433 | 1.7791 | 0.035582 | 164.15 | 3856690.4 | 3.85669
21.483 | 1.7833 | 0.035666 | 165.17 | 3880655.2 | 3.880655
21.533 | 1.7875 | 0.03575 | 166.19 | 3904620.0 | 3.90462
21.583 | 1.7916 | 0.035832 | 167.38 | 3932579.0 | 3.932579
21.633 | 1.7957 | 0.035914 | 168.4 | 3956543.8 | 3.956544
21.683 | 1.7999 | 0.035998 | 169.59 | 3984502.8 | 3.984503
21.733 | 1.8041 | 0.036082 | 170.61 | 4008467.6 | 4.008468
21.783 | 1.8083 | 0.036166 | 171.8 | 4036426.5 | 4.036427
21.833 | 1.8124 | 0.036248 | 172.82 | 4060391.3 | 4.060391
21.883 | 1.8166 | 0.036332 | 173.84 | 4084356.1 | 4.084356
21.933 | 1.8207 | 0.036414 | 175.03 | 4112315.1 | 4.112315
22 | 1.8263 | 0.036526 | 176.39 | 4144268.2 | 4.144268
22.067 | 1.8318 | 0.036636 | 177.92 | 4180215.4 | 4.180215
22.133 | 1.8374 | 0.036748 | 179.45 | 4216162.6 | 4.216163
22.2 | 1.843 | 0.03686 | 180.82 | 4248350.7 | 4.248351
22.267 | 1.8486 | 0.036972 | 182.35 | 4284297.9 | 4.284298
22.333 | 1.8542 | 0.037084 | 183.88 | 4320245.1 | 4.320245
22.4 | 1.8597 | 0.037194 | 185.41 | 4356192.3 | 4.356192
22.467 | 1.8653 | 0.037306 | 186.94 | 4392139.5 | 4.39214
22.533 | 1.8708 | 0.037416 | 188.47 | 4428086.8 | 4.428087
22.6 | 1.8763 | 0.037526 | 190 | 4464034.0 | 4.464034
22.667 | 1.8818 | 0.037636 | 191.53 | 4499981.2 | 4.499981
22.733 | 1.8874 | 0.037748 | 193.06 | 4535928.4 | 4.535928
22.8 | 1.893 | 0.03786 | 194.59 | 4571875.6 | 4.571876
22.867 | 1.8985 | 0.03797 | 196.29 | 4611817.0 | 4.611817
22.933 | 1.9041 | 0.038082 | 197.82 | 4647764.2 | 4.647764
23 | 1.9096 | 0.038192 | 199.36 | 4683946.4 | 4.683946
23.067 | 1.9152 | 0.038304 | 201.06 | 4723887.8 | 4.723888
23.133 | 1.9208 | 0.038416 | 202.76 | 4763829.1 | 4.763829
23.2 | 1.9264 | 0.038528 | 204.29 | 4799776.3 | 4.799776
23.25 | 1.9305 | 0.03861 | 205.65 | 4831729.4 | 4.831729
23.317 | 1.9361 | 0.038722 | 207.18 | 4867676.6 | 4.867677
23.383 | 1.9417 | 0.038834 | 208.71 | 4903623.9 | 4.903624
23.45 | 1.9471 | 0.038942 | 210.41 | 4943565.2 | 4.943565
23.517 | 1.9527 | 0.039054 | 211.94 | 4979512.4 | 4.979512
23.583 | 1.9583 | 0.039166 | 213.64 | 5019453.8 | 5.019454
23.65 | 1.9639 | 0.039278 | 215.18 | 5055636.0 | 5.055636
23.7 | 1.968 | 0.03936 | 216.54 | 5087589.0 | 5.087589
23.767 | 1.9736 | 0.039472 | 218.24 | 5127530.4 | 5.12753
23.833 | 1.9792 | 0.039584 | 219.94 | 5167471.8 | 5.167472
23.9 | 1.9846 | 0.039692 | 221.81 | 5211407.3 | 5.211407
23.967 | 1.9902 | 0.039804 | 223.68 | 5255342.7 | 5.255343
24.033 | 1.9958 | 0.039916 | 225.38 | 5295284.1 | 5.295284
24.1 | 2.0013 | 0.040026 | 227.08 | 5335225.5 | 5.335225
24.167 | 2.0068 | 0.040136 | 228.95 | 5379160.9 | 5.379161
24.233 | 2.0124 | 0.040248 | 230.65 | 5419102.3 | 5.419102
24.3 | 2.018 | 0.04036 | 232.35 | 5459043.7 | 5.459044
24.367 | 2.0235 | 0.04047 | 234.23 | 5503214.1 | 5.503214
24.433 | 2.0291 | 0.040582 | 235.93 | 5543155.5 | 5.543155
24.5 | 2.0347 | 0.040694 | 237.8 | 5587091.0 | 5.587091
24.567 | 2.0402 | 0.040804 | 239.5 | 5627032.3 | 5.627032
24.633 | 2.0458 | 0.040916 | 241.37 | 5670967.8 | 5.670968
24.7 | 2.0514 | 0.041028 | 243.07 | 5710909.2 | 5.710909
24.767 | 2.057 | 0.04114 | 244.94 | 5754844.7 | 5.754845
24.833 | 2.0624 | 0.041248 | 246.64 | 5794786.0 | 5.794786
24.9 | 2.068 | 0.04136 | 248.51 | 5838721.5 | 5.838722
24.967 | 2.0735 | 0.04147 | 250.22 | 5878897.8 | 5.878898
25.033 | 2.0791 | 0.041582 | 252.09 | 5922833.3 | 5.922833
25.1 | 2.0846 | 0.041692 | 253.96 | 5966768.8 | 5.966769
25.167 | 2.0902 | 0.041804 | 255.83 | 6010704.3 | 6.010704
25.233 | 2.0958 | 0.041916 | 257.7 | 6054639.8 | 6.05464
25.3 | 2.1013 | 0.042026 | 259.4 | 6094581.1 | 6.094581
25.367 | 2.1069 | 0.042138 | 261.27 | 6138516.6 | 6.138517
25.45 | 2.1138 | 0.042276 | 263.65 | 6194434.5 | 6.194435
25.533 | 2.1208 | 0.042416 | 265.86 | 6246358.3 | 6.246358
25.617 | 2.1278 | 0.042556 | 268.25 | 6302511.1 | 6.302511
25.7 | 2.1347 | 0.042694 | 270.46 | 6354434.9 | 6.354435
25.783 | 2.1415 | 0.04283 | 272.67 | 6406358.7 | 6.406359
25.867 | 2.1485 | 0.04297 | 275.05 | 6462276.6 | 6.462277
25.95 | 2.1555 | 0.04311 | 277.26 | 6514200.3 | 6.5142
26.033 | 2.1623 | 0.043246 | 279.64 | 6570118.2 | 6.570118
26.117 | 2.1694 | 0.043388 | 282.02 | 6626036.1 | 6.626036
26.2 | 2.1763 | 0.043526 | 284.41 | 6682189.0 | 6.682189
26.267 | 2.1819 | 0.043638 | 286.45 | 6730118.6 | 6.730119
26.35 | 2.1888 | 0.043776 | 288.83 | 6786036.5 | 6.786037
26.433 | 2.1958 | 0.043916 | 291.21 | 6841954.4 | 6.841954
26.517 | 2.2027 | 0.044054 | 293.59 | 6897872.3 | 6.897872
26.583 | 2.2082 | 0.044164 | 295.63 | 6945801.9 | 6.945802
26.667 | 2.2152 | 0.044304 | 298.01 | 7001719.8 | 7.00172
26.75 | 2.2222 | 0.044444 | 300.39 | 7057637.7 | 7.057638
26.833 | 2.2291 | 0.044582 | 302.78 | 7113790.6 | 7.113791
26.9 | 2.2346 | 0.044692 | 304.82 | 7161720.2 | 7.16172
26.983 | 2.2416 | 0.044832 | 307.2 | 7217638.1 | 7.217638
27.067 | 2.2486 | 0.044972 | 309.58 | 7273556.0 | 7.273556
27.15 | 2.2554 | 0.045108 | 312.13 | 7333468.0 | 7.333468
27.233 | 2.2624 | 0.045248 | 314.51 | 7389385.9 | 7.389386
27.317 | 2.2694 | 0.045388 | 317.06 | 7449298.0 | 7.449298
27.4 | 2.2763 | 0.045526 | 319.62 | 7509445.0 | 7.509445
27.483 | 2.2833 | 0.045666 | 322 | 7565362.9 | 7.565363
27.567 | 2.2903 | 0.045806 | 324.55 | 7625274.9 | 7.625275
27.65 | 2.2971 | 0.045942 | 327.1 | 7685186.9 | 7.685187
27.733 | 2.3041 | 0.046082 | 329.65 | 7745099.0 | 7.745099
27.817 | 2.3111 | 0.046222 | 332.03 | 7801016.9 | 7.801017
27.9 | 2.318 | 0.04636 | 334.58 | 7860928.9 | 7.860929
27.983 | 2.325 | 0.0465 | 337.14 | 7921075.9 | 7.921076
28.067 | 2.3318 | 0.046636 | 339.69 | 7980987.9 | 7.980988
28.15 | 2.3388 | 0.046776 | 342.24 | 8040899.9 | 8.0409
28.233 | 2.3458 | 0.046916 | 344.79 | 8100812.0 | 8.100812
28.317 | 2.3527 | 0.047054 | 347.34 | 8160724.0 | 8.160724
28.4 | 2.3597 | 0.047194 | 349.89 | 8220636.1 | 8.220636
28.5 | 2.368 | 0.04736 | 352.96 | 8292765.4 | 8.292765
28.583 | 2.3749 | 0.047498 | 355.68 | 8356671.6 | 8.356672
28.683 | 2.3833 | 0.047666 | 358.74 | 8428566.1 | 8.428566
28.783 | 2.3916 | 0.047832 | 361.8 | 8500460.5 | 8.500461
28.867 | 2.3986 | 0.047972 | 364.52 | 8564366.7 | 8.564367
28.967 | 2.4069 | 0.048138 | 367.58 | 8636261.1 | 8.636261
29.05 | 2.4138 | 0.048276 | 370.31 | 8700402.2 | 8.700402
29.15 | 2.4222 | 0.048444 | 373.37 | 8772296.7 | 8.772297
29.233 | 2.4292 | 0.048584 | 376.09 | 8836202.8 | 8.836203
29.317 | 2.436 | 0.04872 | 378.98 | 8904103.2 | 8.904103
29.4 | 2.443 | 0.04886 | 381.7 | 8968009.3 | 8.968009
29.483 | 2.4499 | 0.048998 | 384.42 | 9031915.5 | 9.031915
29.567 | 2.4568 | 0.049136 | 387.14 | 9095821.7 | 9.095822
29.65 | 2.4638 | 0.049276 | 389.87 | 9159962.8 | 9.159963
29.733 | 2.4708 | 0.049416 | 392.76 | 9227863.1 | 9.227863
29.833 | 2.4791 | 0.049582 | 395.99 | 9303751.7 | 9.303752
29.933 | 2.4873 | 0.049746 | 399.39 | 9383634.4 | 9.383634
30.033 | 2.4958 | 0.049916 | 402.79 | 9463517.1 | 9.463517
30.133 | 2.5041 | 0.050082 | 406.2 | 9543634.8 | 9.543635
30.233 | 2.5124 | 0.050248 | 409.6 | 9623517.5 | 9.623517
30.333 | 2.5208 | 0.050416 | 413 | 9703400.2 | 9.7034
30.433 | 2.529 | 0.05058 | 416.4 | 9783282.9 | 9.783283
30.517 | 2.536 | 0.05072 | 419.46 | 9855177.3 | 9.855177
30.617 | 2.5444 | 0.050888 | 422.87 | 9935295.0 | 9.935295
30.7 | 2.5513 | 0.051026 | 425.93 | 10007189.4 | 10.00719
30.8 | 2.5597 | 0.051194 | 429.33 | 10087072.2 | 10.08707
30.9 | 2.568 | 0.05136 | 432.9 | 10170949.0 | 10.17095
31 | 2.5763 | 0.051526 | 436.47 | 10254825.9 | 10.25483
31.1 | 2.5847 | 0.051694 | 439.88 | 10334943.5 | 10.33494
31.2 | 2.5931 | 0.051862 | 443.62 | 10422814.5 | 10.42281
31.3 | 2.6013 | 0.052026 | 447.02 | 10502697.2 | 10.5027
31.4 | 2.6096 | 0.052192 | 450.76 | 10590568.2 | 10.59057
31.5 | 2.618 | 0.05236 | 454.33 | 10674445.1 | 10.67445
31.6 | 2.6263 | 0.052526 | 457.91 | 10758556.8 | 10.75856
31.7 | 2.6347 | 0.052694 | 461.48 | 10842433.7 | 10.84243
31.8 | 2.6429 | 0.052858 | 465.22 | 10930304.7 | 10.9303
31.9 | 2.6513 | 0.053026 | 468.79 | 11014181.5 | 11.01418
32 | 2.6596 | 0.053192 | 472.36 | 11098058.4 | 11.09806
32.1 | 2.668 | 0.05336 | 475.94 | 11182170.2 | 11.18217
32.2 | 2.6763 | 0.053526 | 479.51 | 11266047.0 | 11.26605
32.317 | 2.6861 | 0.053722 | 483.76 | 11365900.4 | 11.3659
32.433 | 2.6958 | 0.053916 | 487.84 | 11461759.7 | 11.46176
32.55 | 2.7054 | 0.054108 | 492.1 | 11561848.0 | 11.56185
32.667 | 2.7152 | 0.054304 | 496.18 | 11657707.3 | 11.65771
32.767 | 2.7235 | 0.05447 | 499.92 | 11745578.3 | 11.74558
32.883 | 2.7333 | 0.054666 | 504.17 | 11845431.6 | 11.84543
32.983 | 2.7416 | 0.054832 | 507.92 | 11933537.6 | 11.93354
33.1 | 2.7513 | 0.055026 | 512.17 | 12033391.0 | 12.03339
33.217 | 2.761 | 0.05522 | 516.42 | 12133244.4 | 12.13324
33.317 | 2.7694 | 0.055388 | 520.16 | 12221115.4 | 12.22112
33.433 | 2.7792 | 0.055584 | 524.41 | 12320968.7 | 12.32097
33.55 | 2.7888 | 0.055776 | 528.67 | 12421057.1 | 12.42106
33.667 | 2.7984 | 0.055968 | 532.92 | 12520910.5 | 12.52091
33.783 | 2.8082 | 0.056164 | 537.34 | 12624758.0 | 12.62476
33.9 | 2.818 | 0.05636 | 541.59 | 12724611.4 | 12.72461
34.017 | 2.8278 | 0.056556 | 545.85 | 12824699.7 | 12.8247
34.133 | 2.8374 | 0.056748 | 550.27 | 12928547.3 | 12.92855
34.25 | 2.8472 | 0.056944 | 554.52 | 13028400.7 | 13.0284
34.367 | 2.8569 | 0.057138 | 558.94 | 13132248.2 | 13.13225
34.483 | 2.8667 | 0.057334 | 563.2 | 13232336.5 | 13.23234
34.6 | 2.8763 | 0.057526 | 567.45 | 13332189.9 | 13.33219
34.717 | 2.886 | 0.05772 | 571.87 | 13436037.4 | 13.43604
34.833 | 2.8958 | 0.057916 | 576.29 | 13539885.0 | 13.53988
34.95 | 2.9055 | 0.05811 | 580.72 | 13643967.4 | 13.64397
35.067 | 2.9152 | 0.058304 | 585.31 | 13751809.1 | 13.75181
35.183 | 2.925 | 0.0585 | 589.9 | 13859650.8 | 13.85965
35.3 | 2.9347 | 0.058694 | 594.33 | 13963733.2 | 13.96373
35.417 | 2.9444 | 0.058888 | 598.92 | 14071574.9 | 14.07157
35.533 | 2.954 | 0.05908 | 603.34 | 14175422.4 | 14.17542
35.65 | 2.9638 | 0.059276 | 607.76 | 14279270.0 | 14.27927
35.767 | 2.9735 | 0.05947 | 612.36 | 14387346.6 | 14.38735
35.9 | 2.9846 | 0.059692 | 617.63 | 14511164.8 | 14.51116
36.017 | 2.9943 | 0.059886 | 622.39 | 14623000.6 | 14.623
36.15 | 3.0055 | 0.06011 | 627.66 | 14746818.8 | 14.74682
36.283 | 3.0167 | 0.060334 | 632.94 | 14870871.9 | 14.87087
36.4 | 3.0263 | 0.060526 | 637.7 | 14982707.7 | 14.98271
36.533 | 3.0374 | 0.060748 | 642.97 | 15106525.9 | 15.10653
36.667 | 3.0486 | 0.060972 | 648.25 | 15230579.1 | 15.23058
36.8 | 3.0597 | 0.061194 | 653.52 | 15354397.3 | 15.3544
36.933 | 3.0707 | 0.061414 | 658.79 | 15478215.5 | 15.47822
37.067 | 3.0819 | 0.061638 | 664.07 | 15602268.7 | 15.60227
37.2 | 3.0929 | 0.061858 | 669.51 | 15730081.0 | 15.73008
37.333 | 3.1041 | 0.062082 | 674.78 | 15853899.2 | 15.8539
37.467 | 3.1152 | 0.062304 | 680.23 | 15981946.5 | 15.98195
37.6 | 3.1264 | 0.062528 | 685.5 | 16105764.7 | 16.10576
37.733 | 3.1375 | 0.06275 | 690.94 | 16233577.1 | 16.23358
37.867 | 3.1485 | 0.06297 | 696.38 | 16361389.4 | 16.36139
38 | 3.1596 | 0.063192 | 701.83 | 16489436.7 | 16.48944
38.133 | 3.1707 | 0.063414 | 707.27 | 16617249.0 | 16.61725
38.267 | 3.1818 | 0.063636 | 712.71 | 16745061.4 | 16.74506
38.4 | 3.193 | 0.06386 | 718.16 | 16873108.7 | 16.87311
38.533 | 3.2042 | 0.064084 | 723.6 | 17000921.0 | 17.00092
38.667 | 3.2152 | 0.064304 | 729.04 | 17128733.3 | 17.12873
38.8 | 3.2263 | 0.064526 | 734.49 | 17256780.6 | 17.25678
38.933 | 3.2375 | 0.06475 | 739.93 | 17384593.0 | 17.38459
39.083 | 3.25 | 0.065 | 745.88 | 17524387.7 | 17.52439
39.233 | 3.2624 | 0.065248 | 751.84 | 17664417.4 | 17.66442
39.383 | 3.2749 | 0.065498 | 757.96 | 17808206.3 | 17.80821
39.533 | 3.2875 | 0.06575 | 764.08 | 17951995.2 | 17.952
39.683 | 3.2999 | 0.065998 | 770.38 | 18100013.2 | 18.10001
39.833 | 3.3125 | 0.06625 | 776.5 | 18243802.0 | 18.2438
39.983 | 3.3249 | 0.066498 | 782.79 | 18391585.1 | 18.39159
40.133 | 3.3374 | 0.066748 | 788.92 | 18535608.9 | 18.53561
40.283 | 3.3499 | 0.066998 | 795.04 | 18679397.8 | 18.6794
40.433 | 3.3624 | 0.067248 | 801.17 | 18823421.6 | 18.82342
40.6 | 3.3763 | 0.067526 | 807.8 | 18979192.9 | 18.97919
40.75 | 3.3888 | 0.067776 | 813.92 | 19122981.8 | 19.12298
40.9 | 3.4014 | 0.068028 | 820.22 | 19270999.8 | 19.271
41.05 | 3.4138 | 0.068276 | 826.51 | 19418782.8 | 19.41878
41.2 | 3.4264 | 0.068528 | 832.8 | 19566565.8 | 19.56657
41.367 | 3.4402 | 0.068804 | 839.61 | 19726566.2 | 19.72657
41.533 | 3.4541 | 0.069082 | 846.75 | 19894319.9 | 19.89432
41.7 | 3.468 | 0.06936 | 853.73 | 20058314.4 | 20.05831
41.85 | 3.4805 | 0.06961 | 860.19 | 20210091.5 | 20.21009
42.017 | 3.4944 | 0.069888 | 867.33 | 20377845.2 | 20.37785
42.183 | 3.5083 | 0.070166 | 874.31 | 20541839.7 | 20.54184
42.35 | 3.5222 | 0.070444 | 881.45 | 20709593.4 | 20.70959
42.517 | 3.536 | 0.07072 | 888.6 | 20877582.1 | 20.87758
42.683 | 3.55 | 0.071 | 895.91 | 21049329.9 | 21.04933
42.85 | 3.5638 | 0.071276 | 903.05 | 21217083.6 | 21.21708
43.017 | 3.5777 | 0.071554 | 910.2 | 21385072.3 | 21.38507
43.183 | 3.5917 | 0.071834 | 917.51 | 21556820.1 | 21.55682
43.35 | 3.6054 | 0.072108 | 924.66 | 21724808.8 | 21.72481
43.517 | 3.6194 | 0.072388 | 931.8 | 21892562.4 | 21.89256
43.683 | 3.6333 | 0.072666 | 938.95 | 22060551.1 | 22.06055
43.85 | 3.6471 | 0.072942 | 946.09 | 22228304.8 | 22.2283
44.017 | 3.661 | 0.07322 | 953.23 | 22396058.5 | 22.39606
44.183 | 3.675 | 0.0735 | 960.38 | 22564047.1 | 22.56405
44.367 | 3.6902 | 0.073804 | 968.2 | 22747777.4 | 22.74778
44.55 | 3.7055 | 0.07411 | 976.03 | 22931742.6 | 22.93174
44.733 | 3.7207 | 0.074414 | 983.85 | 23115472.8 | 23.11547
44.917 | 3.736 | 0.07472 | 991.34 | 23291449.7 | 23.29145
45.1 | 3.7514 | 0.075028 | 998.99 | 23471185.8 | 23.47119
45.283 | 3.7666 | 0.075332 | 1006.8 | 23654681.1 | 23.65468
45.467 | 3.7819 | 0.075638 | 1014.6 | 23837941.5 | 23.83794
45.65 | 3.7972 | 0.075944 | 1022.5 | 24023551.3 | 24.02355
45.85 | 3.8138 | 0.076276 | 1030.8 | 24218559.1 | 24.21856
46.05 | 3.8305 | 0.07661 | 1039.1 | 24413566.9 | 24.41357
46.233 | 3.8458 | 0.076916 | 1047 | 24599176.7 | 24.59918
46.433 | 3.8624 | 0.077248 | 1055.5 | 24798883.5 | 24.79888
46.633 | 3.879 | 0.07758 | 1064 | 24998590.3 | 24.99859
46.833 | 3.8958 | 0.077916 | 1072.5 | 25198297.1 | 25.1983
47.033 | 3.9124 | 0.078248 | 1081 | 25398003.9 | 25.398
47.233 | 3.9291 | 0.078582 | 1089.5 | 25597710.7 | 25.59771
47.433 | 3.9457 | 0.078914 | 1098.5 | 25809164.9 | 25.80916
47.633 | 3.9624 | 0.079248 | 1107.2 | 26013570.7 | 26.01357
47.833 | 3.9792 | 0.079584 | 1115.8 | 26215626.9 | 26.21563
48.033 | 3.9958 | 0.079916 | 1124.7 | 26424731.7 | 26.42473
48.233 | 4.0124 | 0.080248 | 1133.9 | 26640884.9 | 26.64088
48.433 | 4.029 | 0.08058 | 1142.7 | 26847640.2 | 26.84764
48.633 | 4.0458 | 0.080916 | 1151.7 | 27059094.4 | 27.05909
48.833 | 4.0624 | 0.081248 | 1160.6 | 27268199.2 | 27.2682
49.033 | 4.0791 | 0.081582 | 1169.6 | 27479653.4 | 27.47965
49.233 | 4.0958 | 0.081916 | 1178.4 | 27686408.7 | 27.68641
49.45 | 4.1138 | 0.082276 | 1188.3 | 27919008.3 | 27.91901
49.667 | 4.1318 | 0.082636 | 1198 | 28146909.0 | 28.14691
49.883 | 4.1499 | 0.082998 | 1207.9 | 28379508.7 | 28.37951
50.1 | 4.168 | 0.08336 | 1217.4 | 28602710.4 | 28.60271
50.317 | 4.186 | 0.08372 | 1227.1 | 28830611.1 | 28.83061
50.533 | 4.2041 | 0.084082 | 1236.6 | 29053812.8 | 29.05381
50.75 | 4.2222 | 0.084444 | 1246.3 | 29281713.4 | 29.28171
50.967 | 4.2401 | 0.084802 | 1255.8 | 29504915.1 | 29.50492
51.183 | 4.2582 | 0.085164 | 1265.5 | 29732815.8 | 29.73282
51.417 | 4.2777 | 0.085554 | 1275.9 | 29977162.9 | 29.97716
51.65 | 4.2971 | 0.085942 | 1286.3 | 30221510.1 | 30.22151
51.883 | 4.3166 | 0.086332 | 1296.7 | 30465857.2 | 30.46586
52.117 | 4.336 | 0.08672 | 1307 | 30707854.8 | 30.70785
52.35 | 4.3555 | 0.08711 | 1317.4 | 30952201.9 | 30.9522
52.583 | 4.3749 | 0.087498 | 1327.8 | 31196549.1 | 31.19655
52.817 | 4.3944 | 0.087888 | 1338 | 31436197.2 | 31.4362
53.05 | 4.4138 | 0.088276 | 1348.2 | 31675845.3 | 31.67585
53.283 | 4.4333 | 0.088666 | 1358.7 | 31922542.0 | 31.92254
53.517 | 4.4527 | 0.089054 | 1369.3 | 32171588.1 | 32.17159
53.767 | 4.4735 | 0.08947 | 1380.4 | 32432381.6 | 32.43238
54 | 4.493 | 0.08986 | 1390.9 | 32679078.2 | 32.67908
54.233 | 4.5125 | 0.09025 | 1401.4 | 32925774.9 | 32.92577
54.483 | 4.5333 | 0.090666 | 1412.8 | 33193616.9 | 33.19362
54.733 | 4.5542 | 0.091084 | 1424.4 | 33466157.9 | 33.46616
54.983 | 4.5749 | 0.091498 | 1435.8 | 33734000.0 | 33.734
55.217 | 4.5945 | 0.09189 | 1446.7 | 33990094.5 | 33.99009
55.467 | 4.6152 | 0.092304 | 1458.3 | 34262635.6 | 34.26264
55.717 | 4.6361 | 0.092722 | 1469.7 | 34530477.6 | 34.53048
55.967 | 4.6569 | 0.093138 | 1480.9 | 34793620.7 | 34.79362
56.233 | 4.6791 | 0.093582 | 1492.6 | 35068511.2 | 35.06851
56.5 | 4.7013 | 0.094026 | 1504.4 | 35345751.2 | 35.34575
56.767 | 4.7235 | 0.09447 | 1516.1 | 35620641.7 | 35.62064
57.033 | 4.7458 | 0.094916 | 1528 | 35900231.2 | 35.90023
57.317 | 4.7694 | 0.095388 | 1540.6 | 36196267.1 | 36.19627
57.6 | 4.793 | 0.09586 | 1553.2 | 36492303.1 | 36.4923
57.867 | 4.8152 | 0.096304 | 1565.1 | 36771892.6 | 36.77189
58.15 | 4.8388 | 0.096776 | 1577.5 | 37063229.5 | 37.06323
58.433 | 4.8624 | 0.097248 | 1590.1 | 37359265.5 | 37.35927
58.717 | 4.886 | 0.09772 | 1602.5 | 37650602.4 | 37.6506
59 | 4.9096 | 0.098192 | 1615.3 | 37951337.3 | 37.95134
59.283 | 4.9332 | 0.098664 | 1627.8 | 38245023.8 | 38.24502
59.567 | 4.9569 | 0.099138 | 1640.4 | 38541059.7 | 38.54106
59.85 | 4.9805 | 0.09961 | 1653.4 | 38846493.6 | 38.84649
60.133 | 5.0041 | 0.100082 | 1666.3 | 39149578.0 | 39.14958
60.417 | 5.0277 | 0.100554 | 1679.2 | 39452662.4 | 39.45266
60.717 | 5.0527 | 0.101054 | 1692.8 | 39772193.3 | 39.77219
61.017 | 5.0776 | 0.101552 | 1706.4 | 40091724.2 | 40.09172
61.317 | 5.1027 | 0.102054 | 1719.9 | 40408905.5 | 40.40891
61.617 | 5.1278 | 0.102556 | 1733.1 | 40719038.4 | 40.71904
61.917 | 5.1527 | 0.103054 | 1746.4 | 41031520.8 | 41.03152
62.233 | 5.179 | 0.10358 | 1760.4 | 41360449.6 | 41.36045
62.55 | 5.2056 | 0.104112 | 1774.1 | 41682329.9 | 41.68233
62.867 | 5.2319 | 0.104638 | 1787.9 | 42006559.8 | 42.00656
63.2 | 5.2596 | 0.105192 | 1802.4 | 42347236.1 | 42.34724
63.533 | 5.2875 | 0.10575 | 1816.8 | 42685562.8 | 42.68556
63.867 | 5.3152 | 0.106304 | 1830.8 | 43014491.7 | 43.01449
64.217 | 5.3444 | 0.106888 | 1845.6 | 43362216.4 | 43.36222
64.567 | 5.3735 | 0.10747 | 1860.2 | 43705242.2 | 43.70524
64.917 | 5.4027 | 0.108054 | 1874.5 | 44041219.5 | 44.04122
65.283 | 5.4333 | 0.108666 | 1889.6 | 44395992.7 | 44.39599
65.65 | 5.4638 | 0.109276 | 1904.6 | 44748416.4 | 44.74842
66.017 | 5.4944 | 0.109888 | 1919.4 | 45096141.2 | 45.09614
66.383 | 5.5249 | 0.110498 | 1934.5 | 45450914.4 | 45.45091
66.75 | 5.5555 | 0.11111 | 1949.5 | 45803338.2 | 45.80334
67.133 | 5.5875 | 0.11175 | 1964.8 | 46162810.4 | 46.16281
67.533 | 5.6207 | 0.112414 | 1980.5 | 46531680.5 | 46.53168
67.95 | 5.6555 | 0.11311 | 1996.1 | 46898201.2 | 46.8982
68.383 | 5.6916 | 0.113832 | 2011.4 | 47257673.4 | 47.25767
68.85 | 5.7304 | 0.114608 | 2027.2 | 47628893.1 | 47.62889
69.35 | 5.7722 | 0.115444 | 2043.2 | 48004811.8 | 48.00481
69.85 | 5.8138 | 0.116276 | 2058.5 | 48364284.0 | 48.36428
70.35 | 5.8556 | 0.117112 | 2072.1 | 48683814.8 | 48.68381
70.85 | 5.8972 | 0.117944 | 2076.4 | 48784843.0 | 48.78484

## A22-4
Tempo(s) | Alongamento (mm/mm) | Deformação (mm/mm) | Força (N) | Tensão (Pa) | Tensão (MPa) | Unidade | Comprimento | Largura | Espessura
0.15 | 0.0059557 | 0.000119114 | 0 | 0 | 0 | mm | 50 | 12.84 | 3.3
11.067 | 0.91467 | 0.0182934 | 6.6339 | 156563.3 | 0.1565633 | m | 0.05 | 0.01284 | 0.0033
11.167 | 0.92295 | 0.018459 | 6.6339 | 156563.3 | 0.1565633
11.267 | 0.93123 | 0.0186246 | 6.6339 | 156563.3 | 0.1565633 | Área (m^2) | 4.2372e-05
11.367 | 0.93961 | 0.0187922 | 6.6339 | 156563.3 | 0.1565633
11.467 | 0.94789 | 0.0189578 | 6.6339 | 156563.3 | 0.1565633
11.567 | 0.95626 | 0.0191252 | 6.6339 | 156563.3 | 0.1565633
11.667 | 0.96464 | 0.0192928 | 6.6339 | 156563.3 | 0.1565633
11.767 | 0.97292 | 0.0194584 | 6.6339 | 156563.3 | 0.1565633
11.867 | 0.9813 | 0.019626 | 6.6339 | 156563.3 | 0.1565633
11.967 | 0.98958 | 0.0197916 | 6.804 | 160577.7 | 0.1605777
12.067 | 0.99795 | 0.019959 | 6.804 | 160577.7 | 0.1605777
12.167 | 1.0063 | 0.020126 | 6.804 | 160577.7 | 0.1605777
12.267 | 1.0146 | 0.020292 | 6.804 | 160577.7 | 0.1605777
12.367 | 1.023 | 0.02046 | 6.804 | 160577.7 | 0.1605777
12.467 | 1.0313 | 0.020626 | 6.9741 | 164592.2 | 0.1645922
12.567 | 1.0396 | 0.020792 | 7.1442 | 168606.6 | 0.1686066
12.667 | 1.0479 | 0.020958 | 7.1442 | 168606.6 | 0.1686066
12.767 | 1.0562 | 0.021124 | 7.1442 | 168606.6 | 0.1686066
12.867 | 1.0646 | 0.021292 | 7.1442 | 168606.6 | 0.1686066
12.967 | 1.073 | 0.02146 | 7.1442 | 168606.6 | 0.1686066
13.083 | 1.0826 | 0.021652 | 7.4843 | 176633.2 | 0.1766332
13.183 | 1.091 | 0.02182 | 7.4843 | 176633.2 | 0.1766332
13.3 | 1.1008 | 0.022016 | 7.6544 | 180647.6 | 0.1806476
13.417 | 1.1105 | 0.02221 | 7.8245 | 184662 | 0.184662
13.533 | 1.1202 | 0.022404 | 8.3348 | 196705.4 | 0.1967054
13.65 | 1.1299 | 0.022598 | 8.675 | 204734.3 | 0.2047343
13.767 | 1.1396 | 0.022792 | 8.8451 | 208748.7 | 0.2087487
13.883 | 1.1493 | 0.022986 | 8.1647 | 192690.9 | 0.1926909
14 | 1.159 | 0.02318 | 7.9946 | 188676.5 | 0.1886765
14.117 | 1.1688 | 0.023376 | 7.8245 | 184662 | 0.184662
14.233 | 1.1785 | 0.02357 | 7.8245 | 184662 | 0.184662
14.35 | 1.1883 | 0.023766 | 7.9946 | 188676.5 | 0.1886765
14.467 | 1.198 | 0.02396 | 8.3348 | 196705.4 | 0.1967054
14.583 | 1.2077 | 0.024154 | 8.8451 | 208748.7 | 0.2087487
14.7 | 1.2174 | 0.024348 | 9.3554 | 220792 | 0.220792
14.817 | 1.2271 | 0.024542 | 9.5255 | 224806.5 | 0.2248065
14.933 | 1.2368 | 0.024736 | 9.8657 | 232835.4 | 0.2328354
15.05 | 1.2465 | 0.02493 | 10.036 | 236854.5 | 0.2368545
15.167 | 1.2563 | 0.025126 | 10.206 | 240866.6 | 0.2408666
15.283 | 1.2661 | 0.025322 | 10.206 | 240866.6 | 0.2408666
15.417 | 1.2771 | 0.025542 | 10.206 | 240866.6 | 0.2408666
15.55 | 1.2882 | 0.025764 | 10.206 | 240866.6 | 0.2408666
15.683 | 1.2993 | 0.025986 | 10.206 | 240866.6 | 0.2408666
15.817 | 1.3104 | 0.026208 | 10.206 | 240866.6 | 0.2408666
15.95 | 1.3215 | 0.02643 | 10.206 | 240866.6 | 0.2408666
16.083 | 1.3327 | 0.026654 | 10.206 | 240866.6 | 0.2408666
16.217 | 1.3438 | 0.026876 | 10.376 | 244878.7 | 0.2448787
16.35 | 1.3549 | 0.027098 | 10.376 | 244878.7 | 0.2448787
16.483 | 1.3659 | 0.027318 | 10.376 | 244878.7 | 0.2448787
16.617 | 1.3772 | 0.027544 | 10.546 | 248890.8 | 0.2488908
16.75 | 1.3882 | 0.027764 | 10.886 | 256914.9 | 0.2569149
16.867 | 1.3979 | 0.027958 | 11.567 | 272986.9 | 0.2729869
17 | 1.4091 | 0.028182 | 11.907 | 281011 | 0.281011
17.133 | 1.4202 | 0.028404 | 12.077 | 285023.1 | 0.2850231
17.267 | 1.4313 | 0.028626 | 12.247 | 289035.2 | 0.2890352
17.417 | 1.4437 | 0.028874 | 12.417 | 293047.3 | 0.2930473
17.567 | 1.4563 | 0.029126 | 12.587 | 297059.4 | 0.2970594
17.717 | 1.4688 | 0.029376 | 12.587 | 297059.4 | 0.2970594
17.867 | 1.4813 | 0.029626 | 12.587 | 297059.4 | 0.2970594
18.017 | 1.4938 | 0.029876 | 12.587 | 297059.4 | 0.2970594
18.167 | 1.5062 | 0.030124 | 12.587 | 297059.4 | 0.2970594
18.317 | 1.5188 | 0.030376 | 12.587 | 297059.4 | 0.2970594
18.467 | 1.5313 | 0.030626 | 12.587 | 297059.4 | 0.2970594
18.617 | 1.5437 | 0.030874 | 12.587 | 297059.4 | 0.2970594
18.767 | 1.5563 | 0.031126 | 12.587 | 297059.4 | 0.2970594
18.917 | 1.5688 | 0.031376 | 12.757 | 301071.5 | 0.3010715
19.067 | 1.5813 | 0.031626 | 12.757 | 301071.5 | 0.3010715
19.217 | 1.5937 | 0.031874 | 12.757 | 301071.5 | 0.3010715
19.367 | 1.6063 | 0.032126 | 12.757 | 301071.5 | 0.3010715
19.517 | 1.6187 | 0.032374 | 12.757 | 301071.5 | 0.3010715
19.667 | 1.6313 | 0.032626 | 12.757 | 301071.5 | 0.3010715
19.833 | 1.6451 | 0.032902 | 12.928 | 305107.1 | 0.3051071
20 | 1.659 | 0.03318 | 12.757 | 301071.5 | 0.3010715
20.167 | 1.673 | 0.03346 | 12.757 | 301071.5 | 0.3010715
20.333 | 1.6868 | 0.033736 | 12.928 | 305107.1 | 0.3051071
20.5 | 1.7007 | 0.034014 | 12.928 | 305107.1 | 0.3051071
20.667 | 1.7146 | 0.034292 | 13.098 | 309119.2 | 0.3091192
20.833 | 1.7285 | 0.03457 | 12.928 | 305107.1 | 0.3051071
21 | 1.7424 | 0.034848 | 13.098 | 309119.2 | 0.3091192
21.167 | 1.7563 | 0.035126 | 13.098 | 309119.2 | 0.3091192
21.333 | 1.7701 | 0.035402 | 13.268 | 313131.3 | 0.3131313
21.5 | 1.784 | 0.03568 | 13.268 | 313131.3 | 0.3131313
21.667 | 1.798 | 0.03596 | 13.438 | 317143.4 | 0.3171434
21.85 | 1.8132 | 0.036264 | 13.778 | 325167.6 | 0.3251676
22 | 1.8257 | 0.036514 | 14.458 | 341215.9 | 0.3412159
22.183 | 1.8411 | 0.036822 | 14.628 | 345228 | 0.345228
22.35 | 1.8548 | 0.037096 | 15.309 | 361299.9 | 0.3612999
22.45 | 1.8632 | 0.037264 | 15.989 | 377348.2 | 0.3773482
22.55 | 1.8716 | 0.037432 | 16.67 | 393420.2 | 0.3934202
22.667 | 1.8813 | 0.037626 | 17.35 | 409468.5 | 0.4094685
22.817 | 1.8937 | 0.037874 | 18.03 | 425516.9 | 0.4255169
22.967 | 1.9063 | 0.038126 | 18.711 | 441588.8 | 0.4415888
23.1 | 1.9174 | 0.038348 | 19.561 | 461649.2 | 0.4616492
23.217 | 1.9271 | 0.038542 | 20.242 | 477721.1 | 0.4777211
23.333 | 1.9369 | 0.038738 | 20.922 | 493769.5 | 0.4937695
23.467 | 1.9479 | 0.038958 | 21.603 | 509841.4 | 0.5098414
23.567 | 1.9563 | 0.039126 | 22.283 | 525889.7 | 0.5258897
23.65 | 1.9632 | 0.039264 | 22.963 | 541938.1 | 0.5419381
23.75 | 1.9715 | 0.03943 | 23.644 | 558010 | 0.55801
23.85 | 1.9799 | 0.039598 | 24.324 | 574058.3 | 0.5740583
23.95 | 1.9883 | 0.039766 | 25.175 | 594142.4 | 0.5941424
24.05 | 1.9966 | 0.039932 | 25.855 | 610190.7 | 0.6101907
24.133 | 2.0035 | 0.04007 | 26.535 | 626239 | 0.626239
24.217 | 2.0104 | 0.040208 | 27.216 | 642311 | 0.642311
24.3 | 2.0173 | 0.040346 | 27.896 | 658359.3 | 0.6583593
24.383 | 2.0244 | 0.040488 | 28.577 | 674431.2 | 0.6744312
24.467 | 2.0313 | 0.040626 | 29.257 | 690479.6 | 0.6904796
24.55 | 2.0382 | 0.040764 | 29.937 | 706527.9 | 0.7065279
24.633 | 2.0452 | 0.040904 | 30.618 | 722599.8 | 0.7225998
24.717 | 2.0521 | 0.041042 | 31.298 | 738648.2 | 0.7386482
24.783 | 2.0577 | 0.041154 | 31.979 | 754720.1 | 0.7547201
24.867 | 2.0646 | 0.041292 | 32.659 | 770768.4 | 0.7707684
24.933 | 2.0702 | 0.041404 | 33.339 | 786816.8 | 0.7868168
25.017 | 2.0771 | 0.041542 | 34.02 | 802888.7 | 0.8028887
25.083 | 2.0827 | 0.041654 | 34.7 | 818937 | 0.818937
25.167 | 2.0896 | 0.041792 | 35.381 | 835009 | 0.835009
25.233 | 2.0951 | 0.041902 | 36.061 | 851057.3 | 0.8510573
25.3 | 2.1007 | 0.042014 | 36.741 | 867105.6 | 0.8671056
25.383 | 2.1077 | 0.042154 | 37.422 | 883177.6 | 0.8831776
25.45 | 2.1133 | 0.042266 | 38.102 | 899225.9 | 0.8992259
25.517 | 2.1188 | 0.042376 | 38.783 | 915297.8 | 0.9152978
25.583 | 2.1243 | 0.042486 | 39.463 | 931346.2 | 0.9313462
25.65 | 2.1299 | 0.042598 | 40.143 | 947394.5 | 0.9473945
25.733 | 2.1368 | 0.042736 | 40.824 | 963466.4 | 0.9634664
25.8 | 2.1424 | 0.042848 | 41.504 | 979514.8 | 0.9795148
25.867 | 2.148 | 0.04296 | 42.185 | 995586.7 | 0.9955867
25.95 | 2.1549 | 0.043098 | 42.865 | 1011635.0 | 1.011635
26.017 | 2.1604 | 0.043208 | 43.545 | 1027683.4 | 1.027683
26.083 | 2.166 | 0.04332 | 44.226 | 1043755.3 | 1.043755
26.15 | 2.1715 | 0.04343 | 44.906 | 1059803.6 | 1.059804
26.233 | 2.1785 | 0.04357 | 45.586 | 1075852.0 | 1.075852
26.317 | 2.1855 | 0.04371 | 46.267 | 1091923.9 | 1.091924
26.383 | 2.1911 | 0.043822 | 46.947 | 1107972.2 | 1.107972
26.45 | 2.1965 | 0.04393 | 47.628 | 1124044.2 | 1.124044
26.533 | 2.2034 | 0.044068 | 48.308 | 1140092.5 | 1.140093
26.617 | 2.2105 | 0.04421 | 48.988 | 1156140.8 | 1.156141
26.683 | 2.2161 | 0.044322 | 49.669 | 1172212.8 | 1.172213
26.767 | 2.223 | 0.04446 | 50.349 | 1188261.1 | 1.188261
26.833 | 2.2285 | 0.04457 | 51.03 | 1204333.1 | 1.204333
26.9 | 2.234 | 0.04468 | 51.71 | 1220381.4 | 1.220381
26.967 | 2.2395 | 0.04479 | 52.39 | 1236429.7 | 1.23643
27.05 | 2.2466 | 0.044932 | 53.071 | 1252501.7 | 1.252502
27.117 | 2.2521 | 0.045042 | 53.751 | 1268550.0 | 1.26855
27.183 | 2.2577 | 0.045154 | 54.432 | 1284621.9 | 1.284622
27.25 | 2.2633 | 0.045266 | 55.112 | 1300670.3 | 1.30067
27.317 | 2.2688 | 0.045376 | 55.792 | 1316718.6 | 1.316719
27.383 | 2.2743 | 0.045486 | 56.473 | 1332790.5 | 1.332791
27.45 | 2.2798 | 0.045596 | 57.153 | 1348838.9 | 1.348839
27.517 | 2.2854 | 0.045708 | 57.834 | 1364910.8 | 1.364911
27.583 | 2.291 | 0.04582 | 58.514 | 1380959.1 | 1.380959
27.65 | 2.2965 | 0.04593 | 59.194 | 1397007.5 | 1.397007
27.717 | 2.3021 | 0.046042 | 59.875 | 1413079.4 | 1.413079
27.783 | 2.3077 | 0.046154 | 60.555 | 1429127.7 | 1.429128
27.85 | 2.3132 | 0.046264 | 61.236 | 1445199.7 | 1.4452
27.917 | 2.3188 | 0.046376 | 61.916 | 1461248.0 | 1.461248
27.967 | 2.3229 | 0.046458 | 62.596 | 1477296.3 | 1.477296
28.033 | 2.3285 | 0.04657 | 63.277 | 1493368.3 | 1.493368
28.1 | 2.3341 | 0.046682 | 63.957 | 1509416.6 | 1.509417
28.167 | 2.3397 | 0.046794 | 64.638 | 1525488.5 | 1.525489
28.233 | 2.3452 | 0.046904 | 65.318 | 1541536.9 | 1.541537
28.3 | 2.3507 | 0.047014 | 65.998 | 1557585.2 | 1.557585
28.367 | 2.3563 | 0.047126 | 66.849 | 1577669.2 | 1.577669
28.433 | 2.3618 | 0.047236 | 67.529 | 1593717.5 | 1.593718
28.5 | 2.3674 | 0.047348 | 68.21 | 1609789.5 | 1.609789
28.567 | 2.3729 | 0.047458 | 68.89 | 1625837.8 | 1.625838
28.633 | 2.3785 | 0.04757 | 69.57 | 1641886.2 | 1.641886
28.7 | 2.3841 | 0.047682 | 70.421 | 1661970.2 | 1.66197
28.767 | 2.3895 | 0.04779 | 71.101 | 1678018.5 | 1.678019
28.833 | 2.3952 | 0.047904 | 71.782 | 1694090.4 | 1.69409
28.9 | 2.4008 | 0.048016 | 72.462 | 1710138.8 | 1.710139
28.967 | 2.4063 | 0.048126 | 73.142 | 1726187.1 | 1.726187
29.033 | 2.4118 | 0.048236 | 73.823 | 1742259.0 | 1.742259
29.1 | 2.4175 | 0.04835 | 74.503 | 1758307.4 | 1.758307
29.167 | 2.423 | 0.04846 | 75.184 | 1774379.3 | 1.774379
29.233 | 2.4285 | 0.04857 | 75.864 | 1790427.6 | 1.790428
29.283 | 2.4327 | 0.048654 | 76.544 | 1806476.0 | 1.806476
29.35 | 2.4382 | 0.048764 | 77.225 | 1822547.9 | 1.822548
29.417 | 2.4438 | 0.048876 | 77.905 | 1838596.2 | 1.838596
29.483 | 2.4494 | 0.048988 | 78.586 | 1854668.2 | 1.854668
29.55 | 2.455 | 0.0491 | 79.266 | 1870716.5 | 1.870717
29.617 | 2.4605 | 0.04921 | 79.946 | 1886764.8 | 1.886765
29.683 | 2.4659 | 0.049318 | 80.797 | 1906848.9 | 1.906849
29.75 | 2.4715 | 0.04943 | 81.477 | 1922897.2 | 1.922897
29.817 | 2.4771 | 0.049542 | 82.158 | 1938969.1 | 1.938969
29.883 | 2.4826 | 0.049652 | 83.008 | 1959029.5 | 1.95903
29.95 | 2.4882 | 0.049764 | 83.689 | 1975101.5 | 1.975101
30.017 | 2.4938 | 0.049876 | 84.369 | 1991149.8 | 1.99115
30.067 | 2.4979 | 0.049958 | 85.049 | 2007198.1 | 2.007198
30.133 | 2.5034 | 0.050068 | 85.73 | 2023270.1 | 2.02327
30.2 | 2.509 | 0.05018 | 86.41 | 2039318.4 | 2.039318
30.25 | 2.5131 | 0.050262 | 87.091 | 2055390.4 | 2.05539
30.317 | 2.5187 | 0.050374 | 87.771 | 2071438.7 | 2.071439
30.367 | 2.5229 | 0.050458 | 88.451 | 2087487.0 | 2.087487
30.433 | 2.5284 | 0.050568 | 89.132 | 2103559.0 | 2.103559
30.5 | 2.5341 | 0.050682 | 89.982 | 2123619.4 | 2.123619
30.567 | 2.5396 | 0.050792 | 90.663 | 2139691.3 | 2.139691
30.617 | 2.5437 | 0.050874 | 91.343 | 2155739.6 | 2.15574
30.683 | 2.5493 | 0.050986 | 92.023 | 2171788.0 | 2.171788
30.733 | 2.5535 | 0.05107 | 92.704 | 2187859.9 | 2.18786
30.783 | 2.5577 | 0.051154 | 93.384 | 2203908.2 | 2.203908
30.85 | 2.5633 | 0.051266 | 94.065 | 2219980.2 | 2.21998
30.9 | 2.5674 | 0.051348 | 94.745 | 2236028.5 | 2.236029
30.967 | 2.573 | 0.05146 | 95.425 | 2252076.8 | 2.252077
31.017 | 2.5771 | 0.051542 | 96.106 | 2268148.8 | 2.268149
31.083 | 2.5827 | 0.051654 | 96.786 | 2284197.1 | 2.284197
31.133 | 2.5869 | 0.051738 | 97.467 | 2300269.0 | 2.300269
31.2 | 2.5924 | 0.051848 | 98.317 | 2320329.5 | 2.320329
31.267 | 2.5979 | 0.051958 | 99.168 | 2340413.5 | 2.340413
31.333 | 2.6035 | 0.05207 | 99.848 | 2356461.8 | 2.356462
31.383 | 2.6077 | 0.052154 | 100.53 | 2372557.3 | 2.372557
31.433 | 2.6118 | 0.052236 | 101.21 | 2388605.7 | 2.388606
31.483 | 2.616 | 0.05232 | 101.89 | 2404654.0 | 2.404654
31.55 | 2.6215 | 0.05243 | 102.74 | 2424714.4 | 2.424714
31.6 | 2.6257 | 0.052514 | 103.42 | 2440762.8 | 2.440763
31.65 | 2.6299 | 0.052598 | 104.1 | 2456811.1 | 2.456811
31.717 | 2.6355 | 0.05271 | 104.95 | 2476871.5 | 2.476872
31.767 | 2.6397 | 0.052794 | 105.63 | 2492919.9 | 2.49292
31.833 | 2.6452 | 0.052904 | 106.48 | 2512980.3 | 2.51298
31.883 | 2.6494 | 0.052988 | 107.16 | 2529028.6 | 2.529029
31.933 | 2.6535 | 0.05307 | 107.84 | 2545076.9 | 2.545077
31.983 | 2.6576 | 0.053152 | 108.52 | 2561125.3 | 2.561125
32.05 | 2.6632 | 0.053264 | 109.37 | 2581185.7 | 2.581186
32.1 | 2.6674 | 0.053348 | 110.05 | 2597234.0 | 2.597234
32.15 | 2.6716 | 0.053432 | 110.73 | 2613282.4 | 2.613282
32.2 | 2.6757 | 0.053514 | 111.41 | 2629330.7 | 2.629331
32.25 | 2.6799 | 0.053598 | 112.27 | 2649627.1 | 2.649627
32.3 | 2.684 | 0.05368 | 112.95 | 2665675.4 | 2.665675
32.35 | 2.6883 | 0.053766 | 113.63 | 2681723.8 | 2.681724
32.4 | 2.6924 | 0.053848 | 114.48 | 2701784.2 | 2.701784
32.45 | 2.6965 | 0.05393 | 115.16 | 2717832.5 | 2.717833
32.5 | 2.7007 | 0.054014 | 115.84 | 2733880.9 | 2.733881
32.55 | 2.7048 | 0.054096 | 116.69 | 2753941.3 | 2.753941
32.6 | 2.709 | 0.05418 | 117.54 | 2774001.7 | 2.774002
32.65 | 2.7132 | 0.054264 | 118.22 | 2790050.0 | 2.79005
32.7 | 2.7174 | 0.054348 | 118.9 | 2806098.4 | 2.806098
32.75 | 2.7216 | 0.054432 | 119.75 | 2826158.8 | 2.826159
32.8 | 2.7257 | 0.054514 | 120.6 | 2846219.2 | 2.846219
32.85 | 2.7299 | 0.054598 | 121.28 | 2862267.5 | 2.862268
32.9 | 2.7341 | 0.054682 | 122.13 | 2882328.0 | 2.882328
32.95 | 2.7382 | 0.054764 | 122.81 | 2898376.3 | 2.898376
33 | 2.7424 | 0.054848 | 123.49 | 2914424.6 | 2.914425
33.05 | 2.7465 | 0.05493 | 124.34 | 2934485.0 | 2.934485
33.1 | 2.7507 | 0.055014 | 125.02 | 2950533.4 | 2.950533
33.15 | 2.7549 | 0.055098 | 125.7 | 2966581.7 | 2.966582
33.2 | 2.7591 | 0.055182 | 126.55 | 2986642.1 | 2.986642
33.25 | 2.7633 | 0.055266 | 127.23 | 3002690.5 | 3.00269
33.3 | 2.7675 | 0.05535 | 128.08 | 3022750.9 | 3.022751
33.35 | 2.7715 | 0.05543 | 128.76 | 3038799.2 | 3.038799
33.4 | 2.7757 | 0.055514 | 129.62 | 3059095.6 | 3.059096
33.45 | 2.7799 | 0.055598 | 130.3 | 3075144.0 | 3.075144
33.483 | 2.7826 | 0.055652 | 130.98 | 3091192.3 | 3.091192
33.567 | 2.7896 | 0.055792 | 132.17 | 3119276.9 | 3.119277
33.633 | 2.7952 | 0.055904 | 133.19 | 3143349.4 | 3.143349
33.7 | 2.8008 | 0.056016 | 134.21 | 3167421.9 | 3.167422
33.767 | 2.8063 | 0.056126 | 135.4 | 3195506.5 | 3.195506
33.833 | 2.8118 | 0.056236 | 136.42 | 3219579.0 | 3.219579
33.9 | 2.8174 | 0.056348 | 137.61 | 3247663.6 | 3.247664
33.967 | 2.8229 | 0.056458 | 138.63 | 3271736.1 | 3.271736
34.033 | 2.8285 | 0.05657 | 139.82 | 3299820.6 | 3.299821
34.1 | 2.834 | 0.05668 | 140.84 | 3323893.1 | 3.323893
34.167 | 2.8396 | 0.056792 | 142.03 | 3351977.7 | 3.351978
34.233 | 2.8452 | 0.056904 | 143.22 | 3380062.3 | 3.380062
34.3 | 2.8507 | 0.057014 | 144.41 | 3408146.9 | 3.408147
34.367 | 2.8562 | 0.057124 | 145.43 | 3432219.4 | 3.432219
34.417 | 2.8604 | 0.057208 | 146.46 | 3456527.9 | 3.456528
34.483 | 2.866 | 0.05732 | 147.48 | 3480600.4 | 3.4806
34.533 | 2.8701 | 0.057402 | 148.5 | 3504672.9 | 3.504673
34.6 | 2.8757 | 0.057514 | 149.69 | 3532757.5 | 3.532757
34.667 | 2.8813 | 0.057626 | 150.88 | 3560842.1 | 3.560842
34.733 | 2.8868 | 0.057736 | 152.07 | 3588926.6 | 3.588927
34.8 | 2.8924 | 0.057848 | 153.26 | 3617011.2 | 3.617011
34.85 | 2.8965 | 0.05793 | 154.28 | 3641083.7 | 3.641084
34.917 | 2.9021 | 0.058042 | 155.47 | 3669168.3 | 3.669168
34.967 | 2.9062 | 0.058124 | 156.49 | 3693240.8 | 3.693241
35.033 | 2.9118 | 0.058236 | 157.68 | 3721325.4 | 3.721325
35.083 | 2.916 | 0.05832 | 158.7 | 3745397.9 | 3.745398
35.15 | 2.9216 | 0.058432 | 159.89 | 3773482.5 | 3.773482
35.2 | 2.9257 | 0.058514 | 160.91 | 3797555.0 | 3.797555
35.267 | 2.9312 | 0.058624 | 162.1 | 3825639.6 | 3.82564
35.317 | 2.9355 | 0.05871 | 163.12 | 3849712.1 | 3.849712
35.383 | 2.941 | 0.05882 | 164.32 | 3878032.7 | 3.878033
35.433 | 2.9452 | 0.058904 | 165.34 | 3902105.2 | 3.902105
35.483 | 2.9493 | 0.058986 | 166.36 | 3926177.7 | 3.926178
35.55 | 2.955 | 0.0591 | 167.55 | 3954262.2 | 3.954262
35.6 | 2.9591 | 0.059182 | 168.57 | 3978334.7 | 3.978335
35.667 | 2.9646 | 0.059292 | 169.76 | 4006419.3 | 4.006419
35.717 | 2.9687 | 0.059374 | 170.78 | 4030491.8 | 4.030492
35.767 | 2.9729 | 0.059458 | 171.8 | 4054564.3 | 4.054564
35.817 | 2.9771 | 0.059542 | 172.82 | 4078636.8 | 4.078637
35.883 | 2.9827 | 0.059654 | 174.01 | 4106721.4 | 4.106721
35.933 | 2.9868 | 0.059736 | 175.2 | 4134806.0 | 4.134806
36.017 | 2.9938 | 0.059876 | 176.73 | 4170914.8 | 4.170915
36.083 | 2.9993 | 0.059986 | 178.26 | 4207023.5 | 4.207024
36.15 | 3.0048 | 0.060096 | 179.62 | 4239120.2 | 4.23912
36.217 | 3.0104 | 0.060208 | 180.99 | 4271452.8 | 4.271453
36.283 | 3.016 | 0.06032 | 182.52 | 4307561.6 | 4.307562
36.35 | 3.0216 | 0.060432 | 183.88 | 4339658.3 | 4.339658
36.417 | 3.0271 | 0.060542 | 185.24 | 4371754.9 | 4.371755
36.483 | 3.0327 | 0.060654 | 186.6 | 4403851.6 | 4.403852
36.55 | 3.0383 | 0.060766 | 187.96 | 4435948.3 | 4.435948
36.617 | 3.0438 | 0.060876 | 189.32 | 4468044.9 | 4.468045
36.683 | 3.0493 | 0.060986 | 190.68 | 4500141.6 | 4.500142
36.75 | 3.0549 | 0.061098 | 192.04 | 4532238.3 | 4.532238
36.817 | 3.0605 | 0.06121 | 193.4 | 4564334.9 | 4.564335
36.883 | 3.066 | 0.06132 | 194.76 | 4596431.6 | 4.596432
36.95 | 3.0715 | 0.06143 | 196.12 | 4628528.3 | 4.628528
37.017 | 3.0771 | 0.061542 | 197.65 | 4664637.0 | 4.664637
37.083 | 3.0826 | 0.061652 | 199.02 | 4696969.7 | 4.69697
37.15 | 3.0881 | 0.061762 | 200.38 | 4729066.4 | 4.729066
37.217 | 3.0938 | 0.061876 | 201.91 | 4765175.1 | 4.765175
37.283 | 3.0994 | 0.061988 | 203.44 | 4801283.9 | 4.801284
37.35 | 3.1049 | 0.062098 | 204.97 | 4837392.6 | 4.837393
37.417 | 3.1105 | 0.06221 | 206.5 | 4873501.4 | 4.873501
37.483 | 3.116 | 0.06232 | 208.03 | 4909610.1 | 4.90961
37.55 | 3.1216 | 0.062432 | 209.39 | 4941706.8 | 4.941707
37.617 | 3.1271 | 0.062542 | 210.92 | 4977815.5 | 4.977816
37.683 | 3.1326 | 0.062652 | 212.45 | 5013924.3 | 5.013924
37.75 | 3.1383 | 0.062766 | 213.98 | 5050033.0 | 5.050033
37.817 | 3.1438 | 0.062876 | 215.52 | 5086377.8 | 5.086378
37.883 | 3.1493 | 0.062986 | 217.05 | 5122486.5 | 5.122487
37.95 | 3.1549 | 0.063098 | 218.58 | 5158595.3 | 5.158595
38.033 | 3.1618 | 0.063236 | 220.45 | 5202728.2 | 5.202728
38.117 | 3.1688 | 0.063376 | 222.32 | 5246861.1 | 5.246861
38.2 | 3.1757 | 0.063514 | 224.19 | 5290994.1 | 5.290994
38.283 | 3.1827 | 0.063654 | 226.06 | 5335127.0 | 5.335127
38.35 | 3.1883 | 0.063766 | 227.76 | 5375247.8 | 5.375248
38.433 | 3.1951 | 0.063902 | 229.8 | 5423392.8 | 5.423393
38.517 | 3.2021 | 0.064042 | 231.67 | 5467525.7 | 5.467526
38.6 | 3.2091 | 0.064182 | 233.55 | 5511894.6 | 5.511895
38.667 | 3.2147 | 0.064294 | 235.25 | 5552015.5 | 5.552015
38.75 | 3.2215 | 0.06443 | 237.12 | 5596148.4 | 5.596148
38.833 | 3.2285 | 0.06457 | 239.16 | 5644293.4 | 5.644293
38.917 | 3.2354 | 0.064708 | 241.2 | 5692438.4 | 5.692438
39 | 3.2423 | 0.064846 | 243.07 | 5736571.3 | 5.736571
39.067 | 3.2479 | 0.064958 | 244.77 | 5776692.2 | 5.776692
39.15 | 3.2549 | 0.065098 | 246.64 | 5820825.1 | 5.820825
39.217 | 3.2605 | 0.06521 | 248.34 | 5860945.9 | 5.860946
39.3 | 3.2674 | 0.065348 | 250.39 | 5909326.9 | 5.909327
39.383 | 3.2742 | 0.065484 | 252.26 | 5953459.8 | 5.95346
39.45 | 3.2799 | 0.065598 | 253.96 | 5993580.7 | 5.993581
39.517 | 3.2855 | 0.06571 | 255.66 | 6033701.5 | 6.033702
39.583 | 3.291 | 0.06582 | 257.36 | 6073822.3 | 6.073822
39.667 | 3.298 | 0.06596 | 259.4 | 6121967.3 | 6.121967
39.733 | 3.3035 | 0.06607 | 261.1 | 6162088.2 | 6.162088
39.817 | 3.3104 | 0.066208 | 263.14 | 6210233.2 | 6.210233
39.9 | 3.3174 | 0.066348 | 265.18 | 6258378.2 | 6.258378
39.983 | 3.3244 | 0.066488 | 267.4 | 6310771.3 | 6.310771
40.067 | 3.3313 | 0.066626 | 269.61 | 6362928.3 | 6.362928
40.15 | 3.3383 | 0.066766 | 271.65 | 6411073.4 | 6.411073
40.233 | 3.3452 | 0.066904 | 273.86 | 6463230.4 | 6.46323
40.317 | 3.352 | 0.06704 | 275.9 | 6511375.4 | 6.511375
40.4 | 3.359 | 0.06718 | 278.11 | 6563532.5 | 6.563533
40.483 | 3.3659 | 0.067318 | 280.49 | 6619701.7 | 6.619702
40.567 | 3.3729 | 0.067458 | 282.7 | 6671858.8 | 6.671859
40.65 | 3.38 | 0.0676 | 284.92 | 6724251.9 | 6.724252
40.733 | 3.3868 | 0.067736 | 287.13 | 6776408.9 | 6.776409
40.817 | 3.3938 | 0.067876 | 289.34 | 6828566.0 | 6.828566
40.9 | 3.4008 | 0.068016 | 291.72 | 6884735.2 | 6.884735
40.983 | 3.4076 | 0.068152 | 294.1 | 6940904.4 | 6.940904
41.067 | 3.4146 | 0.068292 | 296.31 | 6993061.5 | 6.993061
41.15 | 3.4216 | 0.068432 | 298.69 | 7049230.6 | 7.049231
41.233 | 3.4284 | 0.068568 | 301.07 | 7105399.8 | 7.1054
41.317 | 3.4354 | 0.068708 | 303.46 | 7161805.0 | 7.161805
41.4 | 3.4424 | 0.068848 | 305.84 | 7217974.1 | 7.217974
41.483 | 3.4493 | 0.068986 | 308.22 | 7274143.3 | 7.274143
41.567 | 3.4563 | 0.069126 | 310.6 | 7330312.5 | 7.330312
41.65 | 3.4632 | 0.069264 | 312.98 | 7386481.6 | 7.386482
41.733 | 3.4701 | 0.069402 | 315.36 | 7442650.8 | 7.442651
41.817 | 3.4771 | 0.069542 | 317.74 | 7498820.0 | 7.49882
41.9 | 3.484 | 0.06968 | 320.13 | 7555225.1 | 7.555225
41.983 | 3.491 | 0.06982 | 322.51 | 7611394.3 | 7.611394
42.067 | 3.498 | 0.06996 | 325.06 | 7671575.6 | 7.671576
42.15 | 3.5048 | 0.070096 | 327.44 | 7727744.7 | 7.727745
42.233 | 3.5118 | 0.070236 | 329.99 | 7787926.0 | 7.787926
42.317 | 3.5188 | 0.070376 | 332.54 | 7848107.2 | 7.848107
42.4 | 3.5257 | 0.070514 | 334.92 | 7904276.4 | 7.904276
42.483 | 3.5327 | 0.070654 | 337.48 | 7964693.7 | 7.964694
42.567 | 3.5396 | 0.070792 | 340.03 | 8024874.9 | 8.024875
42.65 | 3.5465 | 0.07093 | 342.58 | 8085056.2 | 8.085056
42.733 | 3.5534 | 0.071068 | 345.13 | 8145237.4 | 8.145237
42.817 | 3.5604 | 0.071208 | 347.85 | 8209430.8 | 8.209431
42.9 | 3.5674 | 0.071348 | 350.4 | 8269612.0 | 8.269612
43 | 3.5757 | 0.071514 | 353.64 | 8346077.6 | 8.346078
43.1 | 3.5839 | 0.071678 | 356.7 | 8418295.1 | 8.418295
43.183 | 3.591 | 0.07182 | 359.42 | 8482488.4 | 8.482488
43.283 | 3.5992 | 0.071984 | 362.48 | 8554705.9 | 8.554706
43.367 | 3.6063 | 0.072126 | 365.2 | 8618899.3 | 8.618899
43.45 | 3.6133 | 0.072266 | 367.92 | 8683092.6 | 8.683093
43.533 | 3.6201 | 0.072402 | 370.65 | 8747521.9 | 8.747522
43.633 | 3.6285 | 0.07257 | 373.71 | 8819739.5 | 8.819739
43.717 | 3.6354 | 0.072708 | 376.6 | 8887944.9 | 8.887945
43.8 | 3.6424 | 0.072848 | 379.32 | 8952138.2 | 8.952138
43.883 | 3.6494 | 0.072988 | 382.04 | 9016331.5 | 9.016332
43.967 | 3.6562 | 0.073124 | 384.76 | 9080524.9 | 9.080525
44.05 | 3.6632 | 0.073264 | 387.49 | 9144954.2 | 9.144954
44.133 | 3.6701 | 0.073402 | 390.38 | 9213159.6 | 9.21316
44.217 | 3.6771 | 0.073542 | 393.1 | 9277353.0 | 9.277353
44.317 | 3.6855 | 0.07371 | 396.5 | 9357594.6 | 9.357595
44.417 | 3.6938 | 0.073876 | 399.73 | 9433824.2 | 9.433824
44.517 | 3.7021 | 0.074042 | 403.13 | 9514065.9 | 9.514066
44.617 | 3.7105 | 0.07421 | 406.54 | 9594543.6 | 9.594544
44.717 | 3.7188 | 0.074376 | 409.94 | 9674785.2 | 9.674785
44.817 | 3.7272 | 0.074544 | 413.17 | 9751014.8 | 9.751015
44.917 | 3.7354 | 0.074708 | 416.57 | 9831256.5 | 9.831256
45.017 | 3.7437 | 0.074874 | 419.8 | 9907486.1 | 9.907486
45.117 | 3.7522 | 0.075044 | 423.21 | 9987963.7 | 9.987964
45.217 | 3.7604 | 0.075208 | 426.61 | 10068205.4 | 10.06821
45.317 | 3.7688 | 0.075376 | 429.84 | 10144435.0 | 10.14444
45.417 | 3.7771 | 0.075542 | 433.24 | 10224676.7 | 10.22468
45.517 | 3.7853 | 0.075706 | 436.47 | 10300906.3 | 10.30091
45.617 | 3.7938 | 0.075876 | 439.88 | 10381383.9 | 10.38138
45.717 | 3.8022 | 0.076044 | 443.28 | 10461625.6 | 10.46163
45.817 | 3.8104 | 0.076208 | 446.68 | 10541867.3 | 10.54187
45.933 | 3.8202 | 0.076404 | 450.59 | 10634145.2 | 10.63415
46.05 | 3.8299 | 0.076598 | 454.33 | 10722411.0 | 10.72241
46.15 | 3.8382 | 0.076764 | 457.74 | 10802888.7 | 10.80289
46.25 | 3.8466 | 0.076932 | 461.14 | 10883130.4 | 10.88313
46.35 | 3.8549 | 0.077098 | 464.71 | 10967384.1 | 10.96738
46.45 | 3.8631 | 0.077262 | 468.11 | 11047625.8 | 11.04763
46.55 | 3.8716 | 0.077432 | 471.51 | 11127867.5 | 11.12787
46.65 | 3.8799 | 0.077598 | 474.92 | 11208345.1 | 11.20835
46.75 | 3.8882 | 0.077764 | 478.49 | 11292598.9 | 11.2926
46.85 | 3.8966 | 0.077932 | 481.89 | 11372840.6 | 11.37284
46.967 | 3.9063 | 0.078126 | 485.8 | 11465118.5 | 11.46512
47.083 | 3.916 | 0.07832 | 489.88 | 11561408.5 | 11.56141
47.2 | 3.9257 | 0.078514 | 493.97 | 11657934.5 | 11.65793
47.317 | 3.9354 | 0.078708 | 497.88 | 11750212.4 | 11.75021
47.433 | 3.9451 | 0.078902 | 501.96 | 11846502.4 | 11.8465
47.55 | 3.9549 | 0.079098 | 506.04 | 11942792.4 | 11.94279
47.667 | 3.9646 | 0.079292 | 510.13 | 12039318.4 | 12.03932
47.783 | 3.9743 | 0.079486 | 514.21 | 12135608.4 | 12.13561
47.883 | 3.9827 | 0.079654 | 517.95 | 12223874.3 | 12.22387
48 | 3.9924 | 0.079848 | 522.03 | 12320164.3 | 12.32016
48.117 | 4.0021 | 0.080042 | 526.12 | 12416690.3 | 12.41669
48.233 | 4.0118 | 0.080236 | 530.37 | 12516992.4 | 12.51699
48.35 | 4.0216 | 0.080432 | 534.45 | 12613282.4 | 12.61328
48.467 | 4.0313 | 0.080626 | 538.7 | 12713584.4 | 12.71358
48.583 | 4.041 | 0.08082 | 542.79 | 12810110.5 | 12.81011
48.7 | 4.0507 | 0.081014 | 547.04 | 12910412.5 | 12.91041
48.817 | 4.0605 | 0.08121 | 551.29 | 13010714.6 | 13.01071
48.933 | 4.0702 | 0.081404 | 555.71 | 13115028.8 | 13.11503
49.05 | 4.0798 | 0.081596 | 559.97 | 13215566.9 | 13.21557
49.167 | 4.0896 | 0.081792 | 564.22 | 13315869.0 | 13.31587
49.283 | 4.0994 | 0.081988 | 568.64 | 13420183.1 | 13.42018
49.417 | 4.1104 | 0.082208 | 573.57 | 13536533.6 | 13.53653
49.533 | 4.1202 | 0.082404 | 578 | 13641083.7 | 13.64108
49.65 | 4.1299 | 0.082598 | 582.42 | 13745397.9 | 13.7454
49.767 | 4.1396 | 0.082792 | 586.84 | 13849712.1 | 13.84971
49.9 | 4.1508 | 0.083016 | 591.77 | 13966062.5 | 13.96606
50.017 | 4.1604 | 0.083208 | 596.2 | 14070612.7 | 14.07061
50.133 | 4.1702 | 0.083404 | 600.62 | 14174926.8 | 14.17493
50.267 | 4.1813 | 0.083626 | 605.55 | 14291277.3 | 14.29128
50.383 | 4.1911 | 0.083822 | 609.97 | 14395591.4 | 14.39559
50.517 | 4.2021 | 0.084042 | 614.91 | 14512177.9 | 14.51218
50.65 | 4.2132 | 0.084264 | 620.01 | 14632540.4 | 14.63254
50.783 | 4.2243 | 0.084486 | 625.11 | 14752902.9 | 14.7529
50.917 | 4.2353 | 0.084706 | 630.05 | 14869489.3 | 14.86949
51.05 | 4.2465 | 0.08493 | 635.15 | 14989851.8 | 14.98985
51.183 | 4.2577 | 0.085154 | 640.08 | 15106202.2 | 15.1062
51.317 | 4.2688 | 0.085376 | 645.01 | 15222552.6 | 15.22255
51.45 | 4.2799 | 0.085598 | 650.12 | 15343151.1 | 15.34315
51.583 | 4.291 | 0.08582 | 655.05 | 15459501.6 | 15.4595
51.717 | 4.3021 | 0.086042 | 660.15 | 15579864.1 | 15.57986
51.85 | 4.3131 | 0.086262 | 665.26 | 15700462.6 | 15.70046
51.983 | 4.3243 | 0.086486 | 670.36 | 15820825.1 | 15.82083
52.117 | 4.3355 | 0.08671 | 675.46 | 15941187.6 | 15.94119
52.25 | 4.3466 | 0.086932 | 680.57 | 16061786.1 | 16.06179
52.383 | 4.3577 | 0.087154 | 685.67 | 16182148.6 | 16.18215
52.517 | 4.3688 | 0.087376 | 690.77 | 16302511.1 | 16.30251
52.65 | 4.3799 | 0.087598 | 695.87 | 16422873.6 | 16.42287
52.783 | 4.3909 | 0.087818 | 701.15 | 16547484.2 | 16.54748
52.933 | 4.4035 | 0.08807 | 706.93 | 16683895.0 | 16.6839
53.083 | 4.416 | 0.08832 | 712.71 | 16820305.9 | 16.82031
53.233 | 4.4285 | 0.08857 | 718.5 | 16956952.7 | 16.95695
53.383 | 4.441 | 0.08882 | 724.28 | 17093363.5 | 17.09336
53.533 | 4.4536 | 0.089072 | 730.23 | 17233786.5 | 17.23379
53.683 | 4.466 | 0.08932 | 736.02 | 17370433.3 | 17.37043
53.833 | 4.4785 | 0.08957 | 741.8 | 17506844.1 | 17.50684
53.983 | 4.491 | 0.08982 | 747.75 | 17647267.1 | 17.64727
54.133 | 4.5034 | 0.090068 | 753.71 | 17787926.0 | 17.78793
54.283 | 4.516 | 0.09032 | 759.66 | 17928348.9 | 17.92835
54.433 | 4.5285 | 0.09057 | 765.61 | 18068771.8 | 18.06877
54.583 | 4.541 | 0.09082 | 771.74 | 18213442.8 | 18.21344
54.733 | 4.5535 | 0.09107 | 777.86 | 18357877.8 | 18.35788
54.883 | 4.566 | 0.09132 | 783.82 | 18498536.8 | 18.49854
55.033 | 4.5785 | 0.09157 | 789.94 | 18642971.8 | 18.64297
55.183 | 4.591 | 0.09182 | 796.23 | 18791418.9 | 18.79142
55.333 | 4.6035 | 0.09207 | 802.36 | 18936089.9 | 18.93609
55.483 | 4.616 | 0.09232 | 808.65 | 19084537.0 | 19.08454
55.633 | 4.6285 | 0.09257 | 814.94 | 19232984.0 | 19.23298
55.783 | 4.6411 | 0.092822 | 821.07 | 19377655.1 | 19.37766
55.933 | 4.6535 | 0.09307 | 827.36 | 19526102.1 | 19.5261
56.083 | 4.666 | 0.09332 | 833.82 | 19678561.3 | 19.67856
56.25 | 4.6799 | 0.093598 | 840.8 | 19843292.7 | 19.84329
56.417 | 4.6938 | 0.093876 | 847.77 | 20007788.2 | 20.00779
56.583 | 4.7076 | 0.094152 | 854.92 | 20176531.7 | 20.17653
56.75 | 4.7215 | 0.09443 | 861.89 | 20341027.1 | 20.34103
56.917 | 4.7354 | 0.094708 | 868.86 | 20505522.5 | 20.50552
57.083 | 4.7494 | 0.094988 | 875.84 | 20670253.9 | 20.67025
57.25 | 4.7632 | 0.095264 | 882.81 | 20834749.4 | 20.83475
57.417 | 4.7771 | 0.095542 | 889.96 | 21003492.9 | 21.00349
57.583 | 4.791 | 0.09582 | 896.93 | 21167988.3 | 21.16799
57.75 | 4.8049 | 0.096098 | 903.73 | 21328471.6 | 21.32847
57.933 | 4.8202 | 0.096404 | 910.88 | 21497215.1 | 21.49722
58.117 | 4.8354 | 0.096708 | 917.85 | 21661710.6 | 21.66171
58.3 | 4.8506 | 0.097012 | 925.34 | 21838478.2 | 21.83848
58.483 | 4.866 | 0.09732 | 932.82 | 22015009.9 | 22.01501
58.667 | 4.8813 | 0.097626 | 940.48 | 22195789.7 | 22.19579
58.85 | 4.8965 | 0.09793 | 948.13 | 22376333.4 | 22.37633
59.033 | 4.9118 | 0.098236 | 955.62 | 22553101.1 | 22.5531
59.217 | 4.927 | 0.09854 | 963.27 | 22733644.9 | 22.73364
59.4 | 4.9424 | 0.098848 | 971.09 | 22918200.7 | 22.9182
59.583 | 4.9577 | 0.099154 | 978.58 | 23094968.4 | 23.09497
59.767 | 4.9729 | 0.099458 | 986.4 | 23279524.2 | 23.27952
59.95 | 4.9883 | 0.099766 | 994.06 | 23460304.0 | 23.4603
60.133 | 5.0035 | 0.10007 | 1001.7 | 23640611.7 | 23.64061
60.317 | 5.0188 | 0.100376 | 1009.5 | 23824695.6 | 23.8247
60.5 | 5.0341 | 0.100682 | 1017.4 | 24011139.4 | 24.01114
60.7 | 5.0507 | 0.101014 | 1025.7 | 24207023.5 | 24.20702
60.883 | 5.066 | 0.10132 | 1033.5 | 24391107.3 | 24.39111
61.067 | 5.0813 | 0.101626 | 1041.3 | 24575191.2 | 24.57519
61.25 | 5.0966 | 0.101932 | 1049.3 | 24763995.1 | 24.764
61.45 | 5.1133 | 0.102266 | 1058 | 24969319.4 | 24.96932
61.65 | 5.1299 | 0.102598 | 1066.7 | 25174643.6 | 25.17464
61.85 | 5.1466 | 0.102932 | 1075.5 | 25382328.0 | 25.38233
62.05 | 5.1632 | 0.103264 | 1084.2 | 25587652.2 | 25.58765
62.233 | 5.1785 | 0.10357 | 1092.4 | 25781176.2 | 25.78118
62.433 | 5.1952 | 0.103904 | 1101 | 25984140.5 | 25.98414
62.633 | 5.2118 | 0.104236 | 1109.9 | 26194184.8 | 26.19418
62.833 | 5.2285 | 0.10457 | 1118.6 | 26399509.1 | 26.39951
63.033 | 5.2452 | 0.104904 | 1127.2 | 26602473.3 | 26.60247
63.233 | 5.2619 | 0.105238 | 1135.9 | 26807797.6 | 26.8078
63.45 | 5.2798 | 0.105596 | 1145.4 | 27032002.3 | 27.032
63.667 | 5.298 | 0.10596 | 1154.8 | 27253846.9 | 27.25385
63.883 | 5.3159 | 0.106318 | 1164.2 | 27475691.5 | 27.47569
64.1 | 5.3341 | 0.106682 | 1173.5 | 27695176.1 | 27.69518
64.317 | 5.352 | 0.10704 | 1182.9 | 27917020.7 | 27.91702
64.533 | 5.3702 | 0.107404 | 1192.2 | 28136505.2 | 28.13651
64.75 | 5.3882 | 0.107764 | 1201.6 | 28358349.9 | 28.35835
64.967 | 5.4063 | 0.108126 | 1210.9 | 28577834.4 | 28.57783
65.183 | 5.4244 | 0.108488 | 1220.3 | 28799679.0 | 28.79968
65.417 | 5.4438 | 0.108876 | 1230.5 | 29040404.0 | 29.0404
65.65 | 5.4632 | 0.109264 | 1240.5 | 29276408.9 | 29.27641
65.883 | 5.4827 | 0.109654 | 1250.4 | 29510053.8 | 29.51005
66.117 | 5.5021 | 0.110042 | 1260.4 | 29746058.7 | 29.74606
66.333 | 5.5202 | 0.110404 | 1270 | 29972623.4 | 29.97262
66.567 | 5.5396 | 0.110792 | 1280.2 | 30213348.4 | 30.21335
66.8 | 5.5591 | 0.111182 | 1290.4 | 30454073.4 | 30.45407
67.033 | 5.5785 | 0.11157 | 1300.7 | 30697158.5 | 30.69716
67.267 | 5.598 | 0.11196 | 1311 | 30940243.6 | 30.94024
67.5 | 5.6174 | 0.112348 | 1321.5 | 31188048.7 | 31.18805
67.733 | 5.6368 | 0.112736 | 1332 | 31435853.9 | 31.43585
67.967 | 5.6563 | 0.113126 | 1342.4 | 31681299.0 | 31.6813
68.2 | 5.6757 | 0.113514 | 1352.8 | 31926744.1 | 31.92674
68.45 | 5.6965 | 0.11393 | 1364 | 32191069.6 | 32.19107
68.683 | 5.716 | 0.11432 | 1374.6 | 32441234.8 | 32.44123
68.917 | 5.7354 | 0.114708 | 1385.1 | 32689039.9 | 32.68904
69.167 | 5.7563 | 0.115126 | 1396.2 | 32951005.4 | 32.95101
69.417 | 5.7771 | 0.115542 | 1407.2 | 33210610.8 | 33.21061
69.667 | 5.798 | 0.11596 | 1418.3 | 33472576.2 | 33.47258
69.917 | 5.8188 | 0.116376 | 1429.2 | 33729821.6 | 33.72982
70.167 | 5.8396 | 0.116792 | 1440.2 | 33989427.0 | 33.98943
70.433 | 5.8618 | 0.117236 | 1452 | 34267912.8 | 34.26791
70.7 | 5.8841 | 0.117682 | 1463.7 | 34544038.5 | 34.54404
70.967 | 5.9063 | 0.118126 | 1475.4 | 34820164.3 | 34.82016
71.233 | 5.9285 | 0.11857 | 1487.2 | 35098650.1 | 35.09865
71.5 | 5.9507 | 0.119014 | 1498.9 | 35374775.8 | 35.37478
71.767 | 5.9728 | 0.119456 | 1510.5 | 35648541.5 | 35.64854
72.033 | 5.9952 | 0.119904 | 1522 | 35919947.1 | 35.91995
72.3 | 6.0174 | 0.120348 | 1533.6 | 36193712.8 | 36.19371
72.583 | 6.041 | 0.12082 | 1546.2 | 36491079.0 | 36.49108
72.85 | 6.0633 | 0.121266 | 1558.3 | 36776645.0 | 36.77664
73.133 | 6.0868 | 0.121736 | 1570.9 | 37074011.1 | 37.07401
73.417 | 6.1105 | 0.12221 | 1583.4 | 37369017.3 | 37.36902
73.7 | 6.134 | 0.12268 | 1596 | 37666383.5 | 37.66638
73.983 | 6.1576 | 0.123152 | 1608.6 | 37963749.6 | 37.96375
74.267 | 6.1813 | 0.123626 | 1621.2 | 38261115.8 | 38.26112
74.567 | 6.2062 | 0.124124 | 1634.3 | 38570282.3 | 38.57028
74.867 | 6.2313 | 0.124626 | 1647.4 | 38879448.7 | 38.87945
75.167 | 6.2563 | 0.125126 | 1660.5 | 39188615.1 | 39.18862
75.467 | 6.2812 | 0.125624 | 1673.4 | 39493061.5 | 39.49306
75.767 | 6.3064 | 0.126128 | 1686.4 | 39799867.8 | 39.79987
76.083 | 6.3327 | 0.126654 | 1699.6 | 40111394.3 | 40.11139
76.4 | 6.359 | 0.12718 | 1712.9 | 40425280.8 | 40.42528
76.717 | 6.3855 | 0.12771 | 1726.2 | 40739167.4 | 40.73917
77.05 | 6.4132 | 0.128264 | 1739.9 | 41062494.1 | 41.06249
77.383 | 6.441 | 0.12882 | 1753.4 | 41381100.7 | 41.3811

## A22-5
Tempo(s) | Alongamento (mm/mm) | Deformação (mm/mm) | Força (N) | Tensão (Pa) | Tensão (MPa) | Unidade | Comprimento | Largura | Espessura
0.16667 | 0.0073516 | 0.000147032 | 0 | 0 | 0 | mm | 50 | 12.84 | 3.3
13.817 | 1.144 | 0.02288 | 8.8451 | 208748.7 | 0.2087487 | m | 0.05 | 0.01284 | 0.0033
13.933 | 1.1537 | 0.023074 | 8.8451 | 208748.7 | 0.2087487
14.05 | 1.1635 | 0.02327 | 8.8451 | 208748.7 | 0.2087487 | Área (m^2) | 4.2372e-05
14.167 | 1.1733 | 0.023466 | 8.8451 | 208748.7 | 0.2087487
14.283 | 1.183 | 0.02366 | 8.8451 | 208748.7 | 0.2087487
14.4 | 1.1926 | 0.023852 | 9.0152 | 212763.1 | 0.2127631
14.517 | 1.2023 | 0.024046 | 9.0152 | 212763.1 | 0.2127631
14.633 | 1.2121 | 0.024242 | 8.8451 | 208748.7 | 0.2087487
14.75 | 1.2218 | 0.024436 | 9.0152 | 212763.1 | 0.2127631
14.867 | 1.2315 | 0.02463 | 9.0152 | 212763.1 | 0.2127631
14.983 | 1.2413 | 0.024826 | 9.0152 | 212763.1 | 0.2127631
15.1 | 1.251 | 0.02502 | 9.0152 | 212763.1 | 0.2127631
15.233 | 1.2621 | 0.025242 | 9.0152 | 212763.1 | 0.2127631
15.367 | 1.2732 | 0.025464 | 9.0152 | 212763.1 | 0.2127631
15.5 | 1.2842 | 0.025684 | 9.0152 | 212763.1 | 0.2127631
15.633 | 1.2954 | 0.025908 | 9.0152 | 212763.1 | 0.2127631
15.767 | 1.3065 | 0.02613 | 9.0152 | 212763.1 | 0.2127631
15.9 | 1.3177 | 0.026354 | 9.0152 | 212763.1 | 0.2127631
16.033 | 1.3288 | 0.026576 | 9.0152 | 212763.1 | 0.2127631
16.167 | 1.3398 | 0.026796 | 9.0152 | 212763.1 | 0.2127631
16.3 | 1.351 | 0.02702 | 9.0152 | 212763.1 | 0.2127631
16.433 | 1.362 | 0.02724 | 9.0152 | 212763.1 | 0.2127631
16.567 | 1.3732 | 0.027464 | 9.0152 | 212763.1 | 0.2127631
16.7 | 1.3843 | 0.027686 | 9.0152 | 212763.1 | 0.2127631
16.833 | 1.3954 | 0.027908 | 9.0152 | 212763.1 | 0.2127631
16.967 | 1.4066 | 0.028132 | 9.0152 | 212763.1 | 0.2127631
17.1 | 1.4176 | 0.028352 | 9.0152 | 212763.1 | 0.2127631
17.233 | 1.4287 | 0.028574 | 9.0152 | 212763.1 | 0.2127631
17.367 | 1.4398 | 0.028796 | 9.1853 | 216777.6 | 0.2167776
17.5 | 1.451 | 0.02902 | 9.1853 | 216777.6 | 0.2167776
17.65 | 1.4634 | 0.029268 | 9.3554 | 220792 | 0.220792
17.8 | 1.476 | 0.02952 | 9.3554 | 220792 | 0.220792
17.95 | 1.4885 | 0.02977 | 9.5255 | 224806.5 | 0.2248065
18.1 | 1.5009 | 0.030018 | 9.5255 | 224806.5 | 0.2248065
18.25 | 1.5135 | 0.03027 | 9.6956 | 228820.9 | 0.2288209
18.4 | 1.526 | 0.03052 | 9.8657 | 232835.4 | 0.2328354
18.55 | 1.5385 | 0.03077 | 10.036 | 236854.5 | 0.2368545
18.7 | 1.551 | 0.03102 | 10.716 | 252902.9 | 0.2529029
18.817 | 1.5607 | 0.031214 | 11.397 | 268974.8 | 0.2689748
18.917 | 1.569 | 0.03138 | 12.077 | 285023.1 | 0.2850231
19.033 | 1.5787 | 0.031574 | 12.757 | 301071.5 | 0.3010715
19.133 | 1.5871 | 0.031742 | 13.438 | 317143.4 | 0.3171434
19.25 | 1.5969 | 0.031938 | 14.118 | 333191.7 | 0.3331917
19.4 | 1.6093 | 0.032186 | 14.799 | 349263.7 | 0.3492637
19.55 | 1.6218 | 0.032436 | 15.479 | 365312 | 0.365312
19.7 | 1.6344 | 0.032688 | 16.159 | 381360.3 | 0.3813603
19.867 | 1.6482 | 0.032964 | 16.67 | 393420.2 | 0.3934202
19.983 | 1.6579 | 0.033158 | 17.35 | 409468.5 | 0.4094685
20.117 | 1.6691 | 0.033382 | 18.03 | 425516.9 | 0.4255169
20.233 | 1.6788 | 0.033576 | 18.711 | 441588.8 | 0.4415888
20.333 | 1.687 | 0.03374 | 19.391 | 457637.1 | 0.4576371
20.483 | 1.6996 | 0.033992 | 20.242 | 477721.1 | 0.4777211
20.633 | 1.7121 | 0.034242 | 20.922 | 493769.5 | 0.4937695
20.75 | 1.7219 | 0.034438 | 21.603 | 509841.4 | 0.5098414
20.867 | 1.7316 | 0.034632 | 22.283 | 525889.7 | 0.5258897
20.983 | 1.7412 | 0.034824 | 22.963 | 541938.1 | 0.5419381
21.1 | 1.751 | 0.03502 | 23.644 | 558010 | 0.55801
21.2 | 1.7593 | 0.035186 | 24.324 | 574058.3 | 0.5740583
21.317 | 1.769 | 0.03538 | 25.005 | 590130.3 | 0.5901303
21.417 | 1.7774 | 0.035548 | 25.685 | 606178.6 | 0.6061786
21.517 | 1.7857 | 0.035714 | 26.365 | 622226.9 | 0.6222269
21.633 | 1.7954 | 0.035908 | 27.046 | 638298.9 | 0.6382989
21.733 | 1.8037 | 0.036074 | 27.726 | 654347.2 | 0.6543472
21.833 | 1.812 | 0.03624 | 28.407 | 670419.1 | 0.6704191
21.933 | 1.8204 | 0.036408 | 29.087 | 686467.5 | 0.6864675
22.033 | 1.8288 | 0.036576 | 29.767 | 702515.8 | 0.7025158
22.133 | 1.8371 | 0.036742 | 30.448 | 718587.7 | 0.7185877
22.233 | 1.8454 | 0.036908 | 31.128 | 734636.1 | 0.7346361
22.333 | 1.8537 | 0.037074 | 31.808 | 750684.4 | 0.7506844
22.417 | 1.8607 | 0.037214 | 32.489 | 766756.3 | 0.7667563
22.517 | 1.869 | 0.03738 | 33.169 | 782804.7 | 0.7828047
22.6 | 1.876 | 0.03752 | 33.85 | 798876.6 | 0.7988766
22.683 | 1.8829 | 0.037658 | 34.53 | 814925 | 0.814925
22.783 | 1.8913 | 0.037826 | 35.21 | 830973.3 | 0.8309733
22.867 | 1.8982 | 0.037964 | 35.891 | 847045.2 | 0.8470452
22.967 | 1.9066 | 0.038132 | 36.571 | 863093.6 | 0.8630936
23.05 | 1.9136 | 0.038272 | 37.252 | 879165.5 | 0.8791655
23.15 | 1.9218 | 0.038436 | 37.932 | 895213.8 | 0.8952138
23.25 | 1.9301 | 0.038602 | 38.612 | 911262.2 | 0.9112622
23.317 | 1.9356 | 0.038712 | 39.293 | 927334.1 | 0.9273341
23.4 | 1.9426 | 0.038852 | 39.973 | 943382.4 | 0.9433824
23.483 | 1.9496 | 0.038992 | 40.654 | 959454.4 | 0.9594544
23.567 | 1.9565 | 0.03913 | 41.334 | 975502.7 | 0.9755027
23.65 | 1.9635 | 0.03927 | 42.014 | 991551 | 0.991551
23.733 | 1.9705 | 0.03941 | 42.695 | 1007623.0 | 1.007623
23.817 | 1.9773 | 0.039546 | 43.375 | 1023671.3 | 1.023671
23.9 | 1.9844 | 0.039688 | 44.056 | 1039743.2 | 1.039743
23.967 | 1.9899 | 0.039798 | 44.736 | 1055791.6 | 1.055792
24.05 | 1.9968 | 0.039936 | 45.416 | 1071839.9 | 1.07184
24.133 | 2.0037 | 0.040074 | 46.097 | 1087911.8 | 1.087912
24.217 | 2.0107 | 0.040214 | 46.777 | 1103960.2 | 1.10396
24.283 | 2.0163 | 0.040326 | 47.458 | 1120032.1 | 1.120032
24.35 | 2.0218 | 0.040436 | 48.138 | 1136080.4 | 1.13608
24.433 | 2.0287 | 0.040574 | 48.818 | 1152128.8 | 1.152129
24.5 | 2.0342 | 0.040684 | 49.499 | 1168200.7 | 1.168201
24.567 | 2.0398 | 0.040796 | 50.179 | 1184249.0 | 1.184249
24.65 | 2.0468 | 0.040936 | 50.86 | 1200321.0 | 1.200321
24.717 | 2.0524 | 0.041048 | 51.54 | 1216369.3 | 1.216369
24.783 | 2.058 | 0.04116 | 52.22 | 1232417.6 | 1.232418
24.867 | 2.0649 | 0.041298 | 52.901 | 1248489.6 | 1.24849
24.933 | 2.0704 | 0.041408 | 53.581 | 1264537.9 | 1.264538
25 | 2.0759 | 0.041518 | 54.262 | 1280609.8 | 1.28061
25.067 | 2.0815 | 0.04163 | 54.942 | 1296658.2 | 1.296658
25.133 | 2.0871 | 0.041742 | 55.622 | 1312706.5 | 1.312707
25.2 | 2.0927 | 0.041854 | 56.303 | 1328778.4 | 1.328778
25.267 | 2.0983 | 0.041966 | 56.983 | 1344826.8 | 1.344827
25.333 | 2.1039 | 0.042078 | 57.663 | 1360875.1 | 1.360875
25.4 | 2.1093 | 0.042186 | 58.344 | 1376947.0 | 1.376947
25.483 | 2.1162 | 0.042324 | 59.024 | 1392995.4 | 1.392995
25.55 | 2.1217 | 0.042434 | 59.705 | 1409067.3 | 1.409067
25.6 | 2.126 | 0.04252 | 60.385 | 1425115.6 | 1.425116
25.667 | 2.1315 | 0.04263 | 61.065 | 1441164.0 | 1.441164
25.733 | 2.137 | 0.04274 | 61.746 | 1457235.9 | 1.457236
25.783 | 2.1413 | 0.042826 | 62.426 | 1473284.2 | 1.473284
25.85 | 2.1468 | 0.042936 | 63.277 | 1493368.3 | 1.493368
25.917 | 2.1523 | 0.043046 | 63.957 | 1509416.6 | 1.509417
25.967 | 2.1566 | 0.043132 | 64.638 | 1525488.5 | 1.525489
26.033 | 2.1621 | 0.043242 | 65.318 | 1541536.9 | 1.541537
26.083 | 2.1663 | 0.043326 | 65.998 | 1557585.2 | 1.557585
26.15 | 2.1719 | 0.043438 | 66.679 | 1573657.1 | 1.573657
26.2 | 2.176 | 0.04352 | 67.359 | 1589705.5 | 1.589705
26.267 | 2.1816 | 0.043632 | 68.21 | 1609789.5 | 1.609789
26.333 | 2.1871 | 0.043742 | 68.89 | 1625837.8 | 1.625838
26.383 | 2.1912 | 0.043824 | 69.57 | 1641886.2 | 1.641886
26.433 | 2.1954 | 0.043908 | 70.251 | 1657958.1 | 1.657958
26.5 | 2.201 | 0.04402 | 70.931 | 1674006.4 | 1.674006
26.55 | 2.2051 | 0.044102 | 71.612 | 1690078.4 | 1.690078
26.617 | 2.2107 | 0.044214 | 72.462 | 1710138.8 | 1.710139
26.683 | 2.2163 | 0.044326 | 73.142 | 1726187.1 | 1.726187
26.733 | 2.2204 | 0.044408 | 73.823 | 1742259.0 | 1.742259
26.783 | 2.2246 | 0.044492 | 74.503 | 1758307.4 | 1.758307
26.85 | 2.2301 | 0.044602 | 75.354 | 1778391.4 | 1.778391
26.917 | 2.2356 | 0.044712 | 76.034 | 1794439.7 | 1.79444
26.967 | 2.2399 | 0.044798 | 76.715 | 1810511.7 | 1.810512
27.017 | 2.2441 | 0.044882 | 77.395 | 1826560.0 | 1.82656
27.083 | 2.2497 | 0.044994 | 78.075 | 1842608.3 | 1.842608
27.133 | 2.2538 | 0.045076 | 78.756 | 1858680.3 | 1.85868
27.183 | 2.258 | 0.04516 | 79.436 | 1874728.6 | 1.874729
27.233 | 2.2621 | 0.045242 | 80.117 | 1890800.5 | 1.890801
27.283 | 2.2662 | 0.045324 | 80.797 | 1906848.9 | 1.906849
27.35 | 2.2717 | 0.045434 | 81.647 | 1926909.3 | 1.926909
27.417 | 2.2773 | 0.045546 | 82.498 | 1946993.3 | 1.946993
27.467 | 2.2816 | 0.045632 | 83.178 | 1963041.6 | 1.963042
27.533 | 2.2871 | 0.045742 | 84.029 | 1983125.6 | 1.983126
27.6 | 2.2926 | 0.045852 | 84.879 | 2003186.1 | 2.003186
27.667 | 2.2982 | 0.045964 | 85.73 | 2023270.1 | 2.02327
27.733 | 2.3037 | 0.046074 | 86.58 | 2043330.5 | 2.043331
27.783 | 2.3078 | 0.046156 | 87.261 | 2059402.4 | 2.059402
27.85 | 2.3134 | 0.046268 | 88.111 | 2079462.9 | 2.079463
27.917 | 2.319 | 0.04638 | 88.962 | 2099546.9 | 2.099547
27.967 | 2.3231 | 0.046462 | 89.642 | 2115595.2 | 2.115595
28.033 | 2.3287 | 0.046574 | 90.493 | 2135679.2 | 2.135679
28.083 | 2.333 | 0.04666 | 91.173 | 2151727.6 | 2.151728
28.133 | 2.3372 | 0.046744 | 91.853 | 2167775.9 | 2.167776
28.2 | 2.3426 | 0.046852 | 92.704 | 2187859.9 | 2.18786
28.25 | 2.3468 | 0.046936 | 93.384 | 2203908.2 | 2.203908
28.3 | 2.351 | 0.04702 | 94.065 | 2219980.2 | 2.21998
28.35 | 2.3551 | 0.047102 | 94.745 | 2236028.5 | 2.236029
28.417 | 2.3607 | 0.047214 | 95.596 | 2256112.5 | 2.256113
28.467 | 2.3648 | 0.047296 | 96.276 | 2272160.9 | 2.272161
28.533 | 2.3704 | 0.047408 | 97.126 | 2292221.3 | 2.292221
28.583 | 2.3746 | 0.047492 | 97.807 | 2308293.2 | 2.308293
28.633 | 2.3787 | 0.047574 | 98.487 | 2324341.5 | 2.324342
28.683 | 2.3829 | 0.047658 | 99.168 | 2340413.5 | 2.340413
28.733 | 2.3871 | 0.047742 | 99.848 | 2356461.8 | 2.356462
28.783 | 2.3912 | 0.047824 | 100.53 | 2372557.3 | 2.372557
28.833 | 2.3954 | 0.047908 | 101.21 | 2388605.7 | 2.388606
28.883 | 2.3996 | 0.047992 | 101.89 | 2404654.0 | 2.404654
28.933 | 2.4038 | 0.048076 | 102.57 | 2420702.4 | 2.420702
28.983 | 2.4079 | 0.048158 | 103.42 | 2440762.8 | 2.440763
29.033 | 2.4121 | 0.048242 | 104.1 | 2456811.1 | 2.456811
29.083 | 2.4162 | 0.048324 | 104.78 | 2472859.4 | 2.472859
29.133 | 2.4204 | 0.048408 | 105.46 | 2488907.8 | 2.488908
29.183 | 2.4246 | 0.048492 | 106.14 | 2504956.1 | 2.504956
29.233 | 2.4288 | 0.048576 | 106.99 | 2525016.5 | 2.525017
29.283 | 2.4329 | 0.048658 | 107.67 | 2541064.9 | 2.541065
29.333 | 2.4371 | 0.048742 | 108.35 | 2557113.2 | 2.557113
29.383 | 2.4413 | 0.048826 | 109.2 | 2577173.6 | 2.577174
29.433 | 2.4455 | 0.04891 | 109.88 | 2593221.9 | 2.593222
29.483 | 2.4497 | 0.048994 | 110.56 | 2609270.3 | 2.60927
29.533 | 2.4538 | 0.049076 | 111.24 | 2625318.6 | 2.625319
29.583 | 2.4578 | 0.049156 | 111.93 | 2641602.9 | 2.641603
29.633 | 2.462 | 0.04924 | 112.61 | 2657651.3 | 2.657651
29.683 | 2.4663 | 0.049326 | 113.46 | 2677711.7 | 2.677712
29.733 | 2.4705 | 0.04941 | 114.14 | 2693760.0 | 2.69376
29.783 | 2.4746 | 0.049492 | 114.82 | 2709808.4 | 2.709808
29.833 | 2.4787 | 0.049574 | 115.5 | 2725856.7 | 2.725857
29.883 | 2.483 | 0.04966 | 116.18 | 2741905.0 | 2.741905
29.95 | 2.4885 | 0.04977 | 117.03 | 2761965.4 | 2.761965
30 | 2.4927 | 0.049854 | 117.71 | 2778013.8 | 2.778014
30.05 | 2.4968 | 0.049936 | 118.39 | 2794062.1 | 2.794062
30.1 | 2.5009 | 0.050018 | 119.07 | 2810110.5 | 2.81011
30.15 | 2.5051 | 0.050102 | 119.75 | 2826158.8 | 2.826159
30.2 | 2.5092 | 0.050184 | 120.43 | 2842207.1 | 2.842207
30.25 | 2.5135 | 0.05027 | 121.11 | 2858255.5 | 2.858255
30.3 | 2.5177 | 0.050354 | 121.79 | 2874303.8 | 2.874304
30.35 | 2.5219 | 0.050438 | 122.47 | 2890352.1 | 2.890352
30.4 | 2.526 | 0.05052 | 123.15 | 2906400.5 | 2.9064
30.45 | 2.5302 | 0.050604 | 123.83 | 2922448.8 | 2.922449
30.5 | 2.5343 | 0.050686 | 124.51 | 2938497.1 | 2.938497
30.55 | 2.5385 | 0.05077 | 125.19 | 2954545.5 | 2.954545
30.6 | 2.5426 | 0.050852 | 125.87 | 2970593.8 | 2.970594
30.65 | 2.5468 | 0.050936 | 126.72 | 2990654.2 | 2.990654
30.7 | 2.5509 | 0.051018 | 127.4 | 3006702.5 | 3.006703
30.75 | 2.5551 | 0.051102 | 128.08 | 3022750.9 | 3.022751
30.8 | 2.5594 | 0.051188 | 128.76 | 3038799.2 | 3.038799
30.85 | 2.5635 | 0.05127 | 129.45 | 3055083.5 | 3.055084
30.9 | 2.5677 | 0.051354 | 130.13 | 3071131.9 | 3.071132
30.95 | 2.5718 | 0.051436 | 130.98 | 3091192.3 | 3.091192
31.033 | 2.5787 | 0.051574 | 132.17 | 3119276.9 | 3.119277
31.117 | 2.5857 | 0.051714 | 133.36 | 3147361.5 | 3.147361
31.183 | 2.5913 | 0.051826 | 134.38 | 3171434.0 | 3.171434
31.267 | 2.5982 | 0.051964 | 135.57 | 3199518.5 | 3.199519
31.333 | 2.6038 | 0.052076 | 136.59 | 3223591.1 | 3.223591
31.417 | 2.6107 | 0.052214 | 137.78 | 3251675.6 | 3.251676
31.483 | 2.6163 | 0.052326 | 138.8 | 3275748.1 | 3.275748
31.567 | 2.6232 | 0.052464 | 139.99 | 3303832.7 | 3.303833
31.65 | 2.6302 | 0.052604 | 141.18 | 3331917.3 | 3.331917
31.733 | 2.6372 | 0.052744 | 142.37 | 3360001.9 | 3.360002
31.8 | 2.6427 | 0.052854 | 143.39 | 3384074.4 | 3.384074
31.867 | 2.6482 | 0.052964 | 144.41 | 3408146.9 | 3.408147
31.933 | 2.6538 | 0.053076 | 145.43 | 3432219.4 | 3.432219
32 | 2.6593 | 0.053186 | 146.46 | 3456527.9 | 3.456528
32.067 | 2.6648 | 0.053296 | 147.48 | 3480600.4 | 3.4806
32.133 | 2.6704 | 0.053408 | 148.5 | 3504672.9 | 3.504673
32.2 | 2.676 | 0.05352 | 149.52 | 3528745.4 | 3.528745
32.267 | 2.6815 | 0.05363 | 150.54 | 3552817.9 | 3.552818
32.333 | 2.687 | 0.05374 | 151.73 | 3580902.5 | 3.580902
32.4 | 2.6926 | 0.053852 | 152.75 | 3604975.0 | 3.604975
32.467 | 2.6982 | 0.053964 | 153.77 | 3629047.5 | 3.629047
32.533 | 2.7038 | 0.054076 | 154.96 | 3657132.1 | 3.657132
32.6 | 2.7094 | 0.054188 | 155.98 | 3681204.6 | 3.681205
32.667 | 2.7149 | 0.054298 | 157 | 3705277.1 | 3.705277
32.733 | 2.7205 | 0.05441 | 158.19 | 3733361.7 | 3.733362
32.8 | 2.7259 | 0.054518 | 159.21 | 3757434.2 | 3.757434
32.867 | 2.7315 | 0.05463 | 160.23 | 3781506.7 | 3.781507
32.933 | 2.737 | 0.05474 | 161.42 | 3809591.2 | 3.809591
33 | 2.7426 | 0.054852 | 162.44 | 3833663.7 | 3.833664
33.067 | 2.7482 | 0.054964 | 163.46 | 3857736.2 | 3.857736
33.133 | 2.7538 | 0.055076 | 164.66 | 3886056.8 | 3.886057
33.2 | 2.7594 | 0.055188 | 165.68 | 3910129.3 | 3.910129
33.267 | 2.7648 | 0.055296 | 166.87 | 3938213.9 | 3.938214
33.333 | 2.7704 | 0.055408 | 168.06 | 3966298.5 | 3.966298
33.4 | 2.776 | 0.05552 | 169.08 | 3990371.0 | 3.990371
33.467 | 2.7815 | 0.05563 | 170.27 | 4018455.6 | 4.018456
33.533 | 2.7871 | 0.055742 | 171.46 | 4046540.2 | 4.04654
33.6 | 2.7927 | 0.055854 | 172.48 | 4070612.7 | 4.070613
33.667 | 2.7983 | 0.055966 | 173.67 | 4098697.3 | 4.098697
33.733 | 2.8037 | 0.056074 | 174.86 | 4126781.8 | 4.126782
33.817 | 2.8107 | 0.056214 | 176.22 | 4158878.5 | 4.158879
33.9 | 2.8177 | 0.056354 | 177.75 | 4194987.3 | 4.194987
33.983 | 2.8246 | 0.056492 | 179.28 | 4231096.0 | 4.231096
34.067 | 2.8316 | 0.056632 | 180.82 | 4267440.8 | 4.267441
34.15 | 2.8385 | 0.05677 | 182.35 | 4303549.5 | 4.30355
34.233 | 2.8454 | 0.056908 | 183.88 | 4339658.3 | 4.339658
34.317 | 2.8524 | 0.057048 | 185.41 | 4375767.0 | 4.375767
34.4 | 2.8593 | 0.057186 | 186.94 | 4411875.8 | 4.411876
34.483 | 2.8662 | 0.057324 | 188.47 | 4447984.5 | 4.447985
34.567 | 2.8732 | 0.057464 | 190 | 4484093.3 | 4.484093
34.633 | 2.8787 | 0.057574 | 191.36 | 4516189.9 | 4.51619
34.717 | 2.8857 | 0.057714 | 192.89 | 4552298.7 | 4.552299
34.783 | 2.8913 | 0.057826 | 194.25 | 4584395.4 | 4.584395
34.85 | 2.8968 | 0.057936 | 195.61 | 4616492.0 | 4.616492
34.933 | 2.9037 | 0.058074 | 197.14 | 4652600.8 | 4.652601
35 | 2.9094 | 0.058188 | 198.51 | 4684933.4 | 4.684933
35.067 | 2.9149 | 0.058298 | 199.87 | 4717030.1 | 4.71703
35.133 | 2.9204 | 0.058408 | 201.23 | 4749126.8 | 4.749127
35.2 | 2.926 | 0.05852 | 202.59 | 4781223.4 | 4.781223
35.283 | 2.9329 | 0.058658 | 204.12 | 4817332.2 | 4.817332
35.35 | 2.9385 | 0.05877 | 205.48 | 4849428.9 | 4.849429
35.417 | 2.944 | 0.05888 | 206.84 | 4881525.5 | 4.881526
35.483 | 2.9496 | 0.058992 | 208.2 | 4913622.2 | 4.913622
35.55 | 2.9551 | 0.059102 | 209.56 | 4945718.9 | 4.945719
35.617 | 2.9606 | 0.059212 | 210.92 | 4977815.5 | 4.977816
35.683 | 2.9662 | 0.059324 | 212.45 | 5013924.3 | 5.013924
35.75 | 2.9718 | 0.059436 | 213.81 | 5046021.0 | 5.046021
35.817 | 2.9774 | 0.059548 | 215.18 | 5078353.6 | 5.078354
35.883 | 2.983 | 0.05966 | 216.54 | 5110450.3 | 5.11045
35.95 | 2.9885 | 0.05977 | 218.07 | 5146559.0 | 5.146559
36.033 | 2.9954 | 0.059908 | 219.77 | 5186679.9 | 5.18668
36.117 | 3.0023 | 0.060046 | 221.64 | 5230812.8 | 5.230813
36.2 | 3.0094 | 0.060188 | 223.34 | 5270933.6 | 5.270934
36.283 | 3.0162 | 0.060324 | 225.21 | 5315066.6 | 5.315067
36.367 | 3.0232 | 0.060464 | 226.91 | 5355187.4 | 5.355187
36.45 | 3.0302 | 0.060604 | 228.78 | 5399320.3 | 5.39932
36.533 | 3.037 | 0.06074 | 230.65 | 5443453.2 | 5.443453
36.617 | 3.044 | 0.06088 | 232.35 | 5483574.1 | 5.483574
36.7 | 3.051 | 0.06102 | 234.23 | 5527943.0 | 5.527943
36.783 | 3.0579 | 0.061158 | 236.1 | 5572075.9 | 5.572076
36.867 | 3.0649 | 0.061298 | 238.14 | 5620220.9 | 5.620221
36.95 | 3.0718 | 0.061436 | 240.01 | 5664353.8 | 5.664354
37.033 | 3.0787 | 0.061574 | 242.05 | 5712498.8 | 5.712499
37.117 | 3.0857 | 0.061714 | 243.92 | 5756631.7 | 5.756632
37.2 | 3.0926 | 0.061852 | 245.79 | 5800764.7 | 5.800765
37.283 | 3.0996 | 0.061992 | 247.66 | 5844897.6 | 5.844898
37.367 | 3.1066 | 0.062132 | 249.53 | 5889030.5 | 5.88903
37.45 | 3.1134 | 0.062268 | 251.41 | 5933399.4 | 5.933399
37.533 | 3.1204 | 0.062408 | 253.28 | 5977532.3 | 5.977532
37.6 | 3.126 | 0.06252 | 254.98 | 6017653.2 | 6.017653
37.683 | 3.133 | 0.06266 | 256.85 | 6061786.1 | 6.061786
37.767 | 3.1399 | 0.062798 | 258.72 | 6105919.0 | 6.105919
37.833 | 3.1454 | 0.062908 | 260.42 | 6146039.8 | 6.14604
37.9 | 3.1509 | 0.063018 | 262.12 | 6186160.7 | 6.186161
37.983 | 3.1579 | 0.063158 | 264.16 | 6234305.7 | 6.234306
38.083 | 3.1662 | 0.063324 | 266.54 | 6290474.8 | 6.290475
38.183 | 3.1747 | 0.063494 | 268.76 | 6342867.9 | 6.342868
38.267 | 3.1816 | 0.063632 | 270.8 | 6391012.9 | 6.391013
38.367 | 3.1898 | 0.063796 | 273.18 | 6447182.1 | 6.447182
38.467 | 3.1982 | 0.063964 | 275.39 | 6499339.2 | 6.499339
38.55 | 3.2052 | 0.064104 | 277.43 | 6547484.2 | 6.547484
38.633 | 3.2121 | 0.064242 | 279.47 | 6595629.2 | 6.595629
38.717 | 3.2191 | 0.064382 | 281.51 | 6643774.2 | 6.643774
38.817 | 3.2274 | 0.064548 | 283.89 | 6699943.4 | 6.699943
38.9 | 3.2343 | 0.064686 | 285.94 | 6748324.4 | 6.748324
38.983 | 3.2413 | 0.064826 | 287.98 | 6796469.4 | 6.796469
39.067 | 3.2482 | 0.064964 | 290.02 | 6844614.4 | 6.844614
39.15 | 3.2551 | 0.065102 | 292.06 | 6892759.4 | 6.892759
39.233 | 3.2621 | 0.065242 | 294.27 | 6944916.5 | 6.944916
39.317 | 3.269 | 0.06538 | 296.31 | 6993061.5 | 6.993061
39.4 | 3.276 | 0.06552 | 298.52 | 7045218.5 | 7.045219
39.483 | 3.2829 | 0.065658 | 300.56 | 7093363.5 | 7.093364
39.567 | 3.2899 | 0.065798 | 302.78 | 7145756.6 | 7.145757
39.65 | 3.2969 | 0.065938 | 304.99 | 7197913.7 | 7.197914
39.75 | 3.3051 | 0.066102 | 307.71 | 7262107.1 | 7.262107
39.85 | 3.3135 | 0.06627 | 310.26 | 7322288.3 | 7.322288
39.95 | 3.3218 | 0.066436 | 312.98 | 7386481.6 | 7.386482
40.05 | 3.3302 | 0.066604 | 315.7 | 7450675.0 | 7.450675
40.15 | 3.3385 | 0.06677 | 318.42 | 7514868.3 | 7.514868
40.25 | 3.3467 | 0.066934 | 321.15 | 7579297.6 | 7.579298
40.35 | 3.3551 | 0.067102 | 323.87 | 7643491.0 | 7.643491
40.45 | 3.3635 | 0.06727 | 326.59 | 7707684.3 | 7.707684
40.55 | 3.3718 | 0.067436 | 329.31 | 7771877.7 | 7.771878
40.65 | 3.3801 | 0.067602 | 332.03 | 7836071.0 | 7.836071
40.733 | 3.3871 | 0.067742 | 334.41 | 7892240.2 | 7.89224
40.833 | 3.3954 | 0.067908 | 337.14 | 7956669.5 | 7.956669
40.917 | 3.4025 | 0.06805 | 339.52 | 8012838.7 | 8.012839
41.017 | 3.4108 | 0.068216 | 342.24 | 8077032.0 | 8.077032
41.1 | 3.4176 | 0.068352 | 344.62 | 8133201.2 | 8.133201
41.2 | 3.4259 | 0.068518 | 347.34 | 8197394.5 | 8.197395
41.283 | 3.4329 | 0.068658 | 349.72 | 8253563.7 | 8.253564
41.383 | 3.4412 | 0.068824 | 352.61 | 8321769.1 | 8.321769
41.483 | 3.4496 | 0.068992 | 355.51 | 8390210.5 | 8.390211
41.583 | 3.4579 | 0.069158 | 358.4 | 8458415.9 | 8.458416
41.683 | 3.4662 | 0.069324 | 361.29 | 8526621.4 | 8.526621
41.783 | 3.4747 | 0.069494 | 364.01 | 8590814.7 | 8.590815
41.883 | 3.483 | 0.06966 | 366.9 | 8659020.1 | 8.65902
41.983 | 3.4913 | 0.069826 | 369.79 | 8727225.5 | 8.727226
42.083 | 3.4996 | 0.069992 | 372.69 | 8795666.9 | 8.795667
42.183 | 3.5079 | 0.070158 | 375.58 | 8863872.4 | 8.863872
42.283 | 3.5163 | 0.070326 | 378.47 | 8932077.8 | 8.932078
42.383 | 3.5246 | 0.070492 | 381.36 | 9000283.2 | 9.000283
42.483 | 3.5329 | 0.070658 | 384.25 | 9068488.6 | 9.068489
42.583 | 3.5412 | 0.070824 | 387.14 | 9136694.0 | 9.136694
42.683 | 3.5496 | 0.070992 | 390.21 | 9209147.6 | 9.209148
42.783 | 3.5579 | 0.071158 | 393.1 | 9277353.0 | 9.277353
42.883 | 3.5663 | 0.071326 | 396.16 | 9349570.5 | 9.34957
42.983 | 3.5745 | 0.07149 | 399.22 | 9421788.0 | 9.421788
43.083 | 3.583 | 0.07166 | 402.28 | 9494005.5 | 9.494005
43.2 | 3.5927 | 0.071854 | 405.69 | 9574483.1 | 9.574483
43.3 | 3.601 | 0.07202 | 408.92 | 9650712.7 | 9.650713
43.417 | 3.6107 | 0.072214 | 412.32 | 9730954.4 | 9.730954
43.517 | 3.619 | 0.07238 | 415.55 | 9807184.0 | 9.807184
43.617 | 3.6273 | 0.072546 | 418.61 | 9879401.5 | 9.879401
43.717 | 3.6357 | 0.072714 | 421.85 | 9955867.1 | 9.955867
43.817 | 3.6441 | 0.072882 | 425.08 | 10032096.7 | 10.0321
43.917 | 3.6523 | 0.073046 | 428.14 | 10104314.2 | 10.10431
44.017 | 3.6607 | 0.073214 | 431.37 | 10180543.8 | 10.18054
44.117 | 3.669 | 0.07338 | 434.6 | 10256773.3 | 10.25677
44.217 | 3.6774 | 0.073548 | 437.83 | 10333002.9 | 10.333
44.333 | 3.6871 | 0.073742 | 441.41 | 10417492.7 | 10.41749
44.45 | 3.6968 | 0.073936 | 445.32 | 10509770.6 | 10.50977
44.567 | 3.7066 | 0.074132 | 449.06 | 10598036.4 | 10.59804
44.683 | 3.7163 | 0.074326 | 452.8 | 10686302.3 | 10.6863
44.8 | 3.7259 | 0.074518 | 456.55 | 10774804.1 | 10.7748
44.917 | 3.7357 | 0.074714 | 460.29 | 10863070.0 | 10.86307
45.017 | 3.744 | 0.07488 | 463.69 | 10943311.6 | 10.94331
45.133 | 3.7538 | 0.075076 | 467.43 | 11031577.5 | 11.03158
45.233 | 3.7621 | 0.075242 | 470.83 | 11111819.1 | 11.11182
45.35 | 3.7718 | 0.075436 | 474.58 | 11200321.0 | 11.20032
45.45 | 3.7802 | 0.075604 | 477.98 | 11280562.6 | 11.28056
45.567 | 3.7899 | 0.075798 | 481.72 | 11368828.5 | 11.36883
45.683 | 3.7997 | 0.075994 | 485.63 | 11461106.4 | 11.46111
45.8 | 3.8093 | 0.076186 | 489.54 | 11553384.3 | 11.55338
45.917 | 3.819 | 0.07638 | 493.46 | 11645898.2 | 11.6459
46.033 | 3.8287 | 0.076574 | 497.37 | 11738176.2 | 11.73818
46.15 | 3.8385 | 0.07677 | 501.28 | 11830454.1 | 11.83045
46.267 | 3.8482 | 0.076964 | 505.19 | 11922732.0 | 11.92273
46.383 | 3.8579 | 0.077158 | 509.11 | 12015245.9 | 12.01525
46.5 | 3.8677 | 0.077354 | 513.02 | 12107523.8 | 12.10752
46.617 | 3.8774 | 0.077548 | 516.93 | 12199801.8 | 12.1998
46.733 | 3.8871 | 0.077742 | 520.67 | 12288067.6 | 12.28807
46.85 | 3.8968 | 0.077936 | 524.58 | 12380345.5 | 12.38035
46.983 | 3.908 | 0.07816 | 528.84 | 12480883.6 | 12.48088
47.117 | 3.919 | 0.07838 | 533.26 | 12585197.8 | 12.5852
47.25 | 3.9301 | 0.078602 | 537.68 | 12689511.9 | 12.68951
47.383 | 3.9413 | 0.078826 | 542.28 | 12798074.2 | 12.79807
47.517 | 3.9523 | 0.079046 | 546.7 | 12902388.4 | 12.90239
47.65 | 3.9635 | 0.07927 | 551.12 | 13006702.5 | 13.0067
47.783 | 3.9746 | 0.079492 | 555.54 | 13111016.7 | 13.11102
47.917 | 3.9858 | 0.079716 | 560.14 | 13219579.0 | 13.21958
48.05 | 3.9968 | 0.079936 | 564.56 | 13323893.1 | 13.32389
48.183 | 4.0079 | 0.080158 | 568.98 | 13428207.3 | 13.42821
48.317 | 4.019 | 0.08038 | 573.57 | 13536533.6 | 13.53653
48.45 | 4.0301 | 0.080602 | 578.17 | 13645095.8 | 13.6451
48.583 | 4.0412 | 0.080824 | 582.59 | 13749410.0 | 13.74941
48.717 | 4.0524 | 0.081048 | 587.18 | 13857736.2 | 13.85774
48.85 | 4.0636 | 0.081272 | 591.77 | 13966062.5 | 13.96606
48.983 | 4.0746 | 0.081492 | 596.37 | 14074624.8 | 14.07462
49.117 | 4.0857 | 0.081714 | 601.13 | 14186963.1 | 14.18696
49.25 | 4.0968 | 0.081936 | 605.89 | 14299301.4 | 14.2993
49.383 | 4.108 | 0.08216 | 610.65 | 14411639.8 | 14.41164
49.533 | 4.1204 | 0.082408 | 615.93 | 14536250.4 | 14.53625
49.667 | 4.1316 | 0.082632 | 620.69 | 14648588.7 | 14.64859
49.8 | 4.1427 | 0.082854 | 625.45 | 14760927.0 | 14.76093
49.933 | 4.1537 | 0.083074 | 630.22 | 14873501.4 | 14.8735
50.067 | 4.1648 | 0.083296 | 635.32 | 14993863.9 | 14.99386
50.2 | 4.176 | 0.08352 | 640.25 | 15110214.3 | 15.11021
50.333 | 4.1871 | 0.083742 | 645.18 | 15226564.7 | 15.22656
50.467 | 4.1982 | 0.083964 | 650.12 | 15343151.1 | 15.34315
50.6 | 4.2093 | 0.084186 | 655.05 | 15459501.6 | 15.4595
50.75 | 4.2218 | 0.084436 | 660.66 | 15591900.3 | 15.5919
50.883 | 4.2329 | 0.084658 | 665.77 | 15712498.8 | 15.7125
51.033 | 4.2454 | 0.084908 | 671.38 | 15844897.6 | 15.8449
51.183 | 4.258 | 0.08516 | 676.99 | 15977296.3 | 15.9773
51.317 | 4.269 | 0.08538 | 682.1 | 16097894.8 | 16.09789
51.45 | 4.2802 | 0.085604 | 687.2 | 16218257.3 | 16.21826
51.583 | 4.2913 | 0.085826 | 692.3 | 16338619.8 | 16.33862
51.717 | 4.3024 | 0.086048 | 697.41 | 16459218.4 | 16.45922
51.867 | 4.3148 | 0.086296 | 703.19 | 16595629.2 | 16.59563
52.017 | 4.3274 | 0.086548 | 708.97 | 16732040.0 | 16.73204
52.167 | 4.3399 | 0.086798 | 714.59 | 16864674.8 | 16.86467
52.317 | 4.3524 | 0.087048 | 720.37 | 17001085.6 | 17.00109
52.467 | 4.3649 | 0.087298 | 725.98 | 17133484.4 | 17.13348
52.617 | 4.3774 | 0.087548 | 731.77 | 17270131.2 | 17.27013
52.767 | 4.3899 | 0.087798 | 737.55 | 17406542.1 | 17.40654
52.917 | 4.4023 | 0.088046 | 743.33 | 17542952.9 | 17.54295
53.067 | 4.4149 | 0.088298 | 749.12 | 17679599.7 | 17.6796
53.217 | 4.4273 | 0.088546 | 754.9 | 17816010.6 | 17.81601
53.367 | 4.4399 | 0.088798 | 760.85 | 17956433.5 | 17.95643
53.517 | 4.4524 | 0.089048 | 766.64 | 18093080.3 | 18.09308
53.667 | 4.4648 | 0.089296 | 772.59 | 18233503.3 | 18.2335
53.817 | 4.4774 | 0.089548 | 778.37 | 18369914.1 | 18.36991
53.967 | 4.4899 | 0.089798 | 784.33 | 18510573.0 | 18.51057
54.133 | 4.5037 | 0.090074 | 790.96 | 18667044.3 | 18.66704
54.3 | 4.5177 | 0.090354 | 797.42 | 18819503.4 | 18.8195
54.467 | 4.5315 | 0.09063 | 803.89 | 18972198.6 | 18.9722
54.633 | 4.5454 | 0.090908 | 810.35 | 19124657.8 | 19.12466
54.8 | 4.5593 | 0.091186 | 816.81 | 19277117.0 | 19.27712
54.967 | 4.5731 | 0.091462 | 823.28 | 19429812.1 | 19.42981
55.117 | 4.5857 | 0.091714 | 829.4 | 19574247.1 | 19.57425
55.283 | 4.5996 | 0.091992 | 836.04 | 19730954.4 | 19.73095
55.45 | 4.6134 | 0.092268 | 842.67 | 19887425.7 | 19.88743
55.617 | 4.6274 | 0.092548 | 849.3 | 20043896.9 | 20.0439
55.783 | 4.6413 | 0.092826 | 856.11 | 20204616.3 | 20.20462
55.95 | 4.6551 | 0.093102 | 862.91 | 20365099.6 | 20.3651
56.117 | 4.6691 | 0.093382 | 869.72 | 20525818.9 | 20.52582
56.283 | 4.683 | 0.09366 | 876.69 | 20690314.4 | 20.69031
56.45 | 4.6967 | 0.093934 | 883.49 | 20850797.7 | 20.8508
56.617 | 4.7107 | 0.094214 | 890.47 | 21015529.1 | 21.01553
56.783 | 4.7246 | 0.094492 | 897.44 | 21180024.5 | 21.18002
56.95 | 4.7384 | 0.094768 | 904.42 | 21344756.0 | 21.34476
57.117 | 4.7524 | 0.095048 | 911.39 | 21509251.4 | 21.50925
57.283 | 4.7662 | 0.095324 | 918.36 | 21673746.8 | 21.67375
57.467 | 4.7815 | 0.09563 | 926.02 | 21854526.6 | 21.85453
57.65 | 4.7968 | 0.095936 | 933.5 | 22031058.2 | 22.03106
57.833 | 4.8121 | 0.096242 | 940.99 | 22207825.9 | 22.20783
58.017 | 4.8274 | 0.096548 | 948.47 | 22384357.6 | 22.38436
58.2 | 4.8426 | 0.096852 | 955.79 | 22557113.2 | 22.55711
58.383 | 4.8579 | 0.097158 | 963.27 | 22733644.9 | 22.73364
58.567 | 4.8732 | 0.097464 | 970.75 | 22910176.5 | 22.91018
58.75 | 4.8885 | 0.09777 | 978.24 | 23086944.2 | 23.08694
58.933 | 4.9037 | 0.098074 | 985.72 | 23263475.9 | 23.26348
59.117 | 4.919 | 0.09838 | 993.21 | 23440243.6 | 23.44024
59.3 | 4.9343 | 0.098686 | 1000.7 | 23617011.2 | 23.61701
59.483 | 4.9496 | 0.098992 | 1008.3 | 23796375.0 | 23.79637
59.683 | 4.9662 | 0.099324 | 1016.7 | 23994619.1 | 23.99462
59.883 | 4.9829 | 0.099658 | 1025 | 24190503.2 | 24.1905
60.083 | 4.9995 | 0.09999 | 1033.4 | 24388747.3 | 24.38875
60.283 | 5.0163 | 0.100326 | 1041.7 | 24584631.4 | 24.58463
60.483 | 5.0329 | 0.100658 | 1050 | 24780515.4 | 24.78052
60.683 | 5.0496 | 0.100992 | 1058.5 | 24981119.6 | 24.98112
60.883 | 5.0663 | 0.101326 | 1067.2 | 25186443.9 | 25.18644
61.083 | 5.0829 | 0.101658 | 1075.7 | 25387048.1 | 25.38705
61.283 | 5.0995 | 0.10199 | 1084 | 25582932.1 | 25.58293
61.483 | 5.1162 | 0.102324 | 1092.7 | 25788256.4 | 25.78826
61.683 | 5.133 | 0.10266 | 1101.4 | 25993580.7 | 25.99358
61.883 | 5.1496 | 0.102992 | 1110.2 | 26201265.0 | 26.20126
62.083 | 5.1662 | 0.103324 | 1119.1 | 26411309.4 | 26.41131
62.283 | 5.1829 | 0.103658 | 1127.9 | 26618993.7 | 26.61899
62.483 | 5.1996 | 0.103992 | 1136.9 | 26831398.1 | 26.8314
62.683 | 5.2163 | 0.104326 | 1145.8 | 27041442.5 | 27.04144
62.883 | 5.2329 | 0.104658 | 1154.8 | 27253846.9 | 27.25385
63.083 | 5.2496 | 0.104992 | 1163.6 | 27461531.2 | 27.46153
63.283 | 5.2663 | 0.105326 | 1172.7 | 27676295.7 | 27.6763
63.5 | 5.2843 | 0.105686 | 1182 | 27895780.2 | 27.89578
63.717 | 5.3024 | 0.106048 | 1191.5 | 28119984.9 | 28.11998
63.933 | 5.3205 | 0.10641 | 1201.2 | 28348909.7 | 28.34891
64.15 | 5.3385 | 0.10677 | 1210.8 | 28575474.4 | 28.57547
64.367 | 5.3565 | 0.10713 | 1220.5 | 28804399.1 | 28.8044
64.583 | 5.3746 | 0.107492 | 1230 | 29028603.8 | 29.0286
64.8 | 5.3926 | 0.107852 | 1239.5 | 29252808.5 | 29.25281
65.017 | 5.4107 | 0.108214 | 1249 | 29477013.1 | 29.47701
65.233 | 5.4288 | 0.108576 | 1258.6 | 29703577.8 | 29.70358
65.45 | 5.4469 | 0.108938 | 1268.3 | 29932502.6 | 29.9325
65.683 | 5.4662 | 0.109324 | 1278.5 | 30173227.6 | 30.17323
65.917 | 5.4857 | 0.109714 | 1288.8 | 30416312.7 | 30.41631
66.15 | 5.5052 | 0.110104 | 1299 | 30657037.7 | 30.65704
66.383 | 5.5246 | 0.110492 | 1309.3 | 30900122.7 | 30.90012
66.617 | 5.544 | 0.11088 | 1319.6 | 31143207.8 | 31.14321
66.85 | 5.5635 | 0.11127 | 1329.8 | 31383932.8 | 31.38393
67.083 | 5.5829 | 0.111658 | 1340.2 | 31629377.9 | 31.62938
67.317 | 5.6024 | 0.112048 | 1350.6 | 31874823.0 | 31.87482
67.567 | 5.6232 | 0.112464 | 1361.6 | 32134428.4 | 32.13443
67.817 | 5.6441 | 0.112882 | 1372.7 | 32396393.8 | 32.39639
68.05 | 5.6634 | 0.113268 | 1383.2 | 32644199.0 | 32.6442
68.283 | 5.683 | 0.11366 | 1394 | 32899084.3 | 32.89908
68.533 | 5.7037 | 0.114074 | 1405.5 | 33170489.9 | 33.17049
68.783 | 5.7246 | 0.114492 | 1417.1 | 33444255.6 | 33.44426
69.033 | 5.7454 | 0.114908 | 1428.5 | 33713301.2 | 33.7133
69.267 | 5.7649 | 0.115298 | 1439.4 | 33970546.6 | 33.97055
69.517 | 5.7858 | 0.115716 | 1450.9 | 34241952.2 | 34.24195
69.767 | 5.8065 | 0.11613 | 1462.3 | 34510997.8 | 34.511
70.017 | 5.8274 | 0.116548 | 1473.7 | 34780043.4 | 34.78004
70.283 | 5.8495 | 0.11699 | 1485.6 | 35060889.3 | 35.06089
70.55 | 5.8719 | 0.117438 | 1497.5 | 35341735.1 | 35.34174
70.817 | 5.8941 | 0.117882 | 1509.1 | 35615500.8 | 35.6155
71.083 | 5.9163 | 0.118326 | 1521 | 35896346.6 | 35.89635
71.35 | 5.9384 | 0.118768 | 1532.8 | 36174832.4 | 36.17483
71.617 | 5.9607 | 0.119214 | 1544.7 | 36455678.3 | 36.45568
71.9 | 5.9843 | 0.119686 | 1557.3 | 36753044.5 | 36.75304
72.183 | 6.008 | 0.12016 | 1569.7 | 37045690.6 | 37.04569
72.467 | 6.0315 | 0.12063 | 1582.1 | 37338336.6 | 37.33834
72.75 | 6.0552 | 0.121104 | 1594.7 | 37635702.8 | 37.6357
73.033 | 6.0787 | 0.121574 | 1607.4 | 37935429.1 | 37.93543
73.317 | 6.1024 | 0.122048 | 1620.2 | 38237515.3 | 38.23752
73.617 | 6.1274 | 0.122548 | 1633.3 | 38546681.8 | 38.54668
73.9 | 6.151 | 0.12302 | 1646.2 | 38851128.1 | 38.85113
74.183 | 6.1746 | 0.123492 | 1659.3 | 39160294.5 | 39.16029
74.467 | 6.1983 | 0.123966 | 1672.4 | 39469461.0 | 39.46946
74.767 | 6.2232 | 0.124464 | 1685.8 | 39785707.5 | 39.78571
75.05 | 6.2468 | 0.124936 | 1698.8 | 40092513.9 | 40.09251
75.35 | 6.2718 | 0.125436 | 1712.6 | 40418200.7 | 40.4182
75.65 | 6.2969 | 0.125938 | 1726 | 40734447.3 | 40.73445
75.95 | 6.3218 | 0.126436 | 1739.3 | 41048333.8 | 41.04833
76.25 | 6.3467 | 0.126934 | 1752.7 | 41364580.4 | 41.36458
76.567 | 6.3732 | 0.127464 | 1766.6 | 41692627.2 | 41.69263
76.883 | 6.3996 | 0.127992 | 1780.6 | 42023034.1 | 42.02303
77.2 | 6.426 | 0.12852 | 1794.4 | 42348720.9 | 42.34872
77.517 | 6.4525 | 0.12905 | 1808.3 | 42676767.7 | 42.67677
77.85 | 6.4801 | 0.129602 | 1822.9 | 43021334.8 | 43.02133
78.183 | 6.5079 | 0.130158 | 1837.4 | 43363542.0 | 43.36354
78.517 | 6.5356 | 0.130712 | 1851.9 | 43705749.1 | 43.70575
78.85 | 6.5635 | 0.13127 | 1866.2 | 44043236.1 | 44.04324
79.2 | 6.5927 | 0.131854 | 1881 | 44392523.4 | 44.39252
79.55 | 6.6218 | 0.132436 | 1896.1 | 44748890.8 | 44.74889
79.9 | 6.6509 | 0.133018 | 1911.2 | 45105258.2 | 45.10526
80.25 | 6.6802 | 0.133604 | 1926.2 | 45459265.6 | 45.45927
80.6 | 6.7094 | 0.134188 | 1941.3 | 45815633.0 | 45.81563
80.967 | 6.7399 | 0.134798 | 1957 | 46186160.7 | 46.18616
81.333 | 6.7704 | 0.135408 | 1972.1 | 46542528.1 | 46.54253
81.717 | 6.8024 | 0.136048 | 1987.8 | 46913055.8 | 46.91306
82.117 | 6.8357 | 0.136714 | 2003.3 | 47278863.4 | 47.27886
82.533 | 6.8705 | 0.13741 | 2018.9 | 47647031.1 | 47.64703
82.967 | 6.9065 | 0.13813 | 2034.9 | 48024638.9 | 48.02464
83.417 | 6.9441 | 0.138882 | 2050.9 | 48402246.8 | 48.40225
83.9 | 6.9843 | 0.139686 | 2067.2 | 48786934.8 | 48.78693
84.4 | 7.026 | 0.14052 | 2083.2 | 49164542.6 | 49.16454
84.9 | 7.0677 | 0.141354 | 2098 | 49513829.9 | 49.51383
85.4 | 7.1094 | 0.142188 | 2111.1 | 49822996.3 | 49.823
85.9 | 7.151 | 0.14302 | 2123.2 | 50108562.3 | 50.10856
86.4 | 7.1926 | 0.143852 | 2133.2 | 50344567.2 | 50.34457

## grafico
Desvio Padrão | Média | media força maxima
3.520052 | 46.94769 | 1989.26